## Sheet1
Depth from surface,mm | Total chloride, % of binder mass | OPC,kg/m3 | SRPC,kg/m3 | Fly ash,kg/m3 | GGBS,kg/m3 | Silica fume,kg/m3 | Superplasticizer,kg/m3 | Water,kg/m3 | Fine aggregate,kg/m3 | Coarse aggregate,kg/m3 | Water/binder | Age, year | Mean temperature, °C | Surface chloride,g/L | Exposure zones | Compressive strength
0.47 | 1.365 | 0 | 450 | 0 | 0 | 0 | 4.5 | 157.5 | 839 | 839 | 0.35 | 0.8 | 11 | 14 | 0 | 70
1.38 | 1.879 | 0 | 450 | 0 | 0 | 0 | 4.5 | 157.5 | 839 | 839 | 0.35 | 0.8 | 11 | 14 | 0 | 70
2.94 | 1.687 | 0 | 450 | 0 | 0 | 0 | 4.5 | 157.5 | 839 | 839 | 0.35 | 0.8 | 11 | 14 | 0 | 70
5.13 | 1.446 | 0 | 450 | 0 | 0 | 0 | 4.5 | 157.5 | 839 | 839 | 0.35 | 0.8 | 11 | 14 | 0 | 70
9.98 | 0.949 | 0 | 450 | 0 | 0 | 0 | 4.5 | 157.5 | 839 | 839 | 0.35 | 0.8 | 11 | 14 | 0 | 70
15.1 | 0.435 | 0 | 450 | 0 | 0 | 0 | 4.5 | 157.5 | 839 | 839 | 0.35 | 0.8 | 11 | 14 | 0 | 70
20.04 | 0.082 | 0 | 450 | 0 | 0 | 0 | 4.5 | 157.5 | 839 | 839 | 0.35 | 0.8 | 11 | 14 | 0 | 70
30.02 | 0.035 | 0 | 450 | 0 | 0 | 0 | 4.5 | 157.5 | 839 | 839 | 0.35 | 0.8 | 11 | 14 | 0 | 70
0.84 | 3.405 | 0 | 450 | 0 | 0 | 0 | 4.5 | 157.5 | 839 | 839 | 0.35 | 10.3 | 11 | 14 | 0 | 70
2.95 | 4.304 | 0 | 450 | 0 | 0 | 0 | 4.5 | 157.5 | 839 | 839 | 0.35 | 10.3 | 11 | 14 | 0 | 70
4.96 | 3.71 | 0 | 450 | 0 | 0 | 0 | 4.5 | 157.5 | 839 | 839 | 0.35 | 10.3 | 11 | 14 | 0 | 70
6.98 | 3.357 | 0 | 450 | 0 | 0 | 0 | 4.5 | 157.5 | 839 | 839 | 0.35 | 10.3 | 11 | 14 | 0 | 70
10.36 | 2.94 | 0 | 450 | 0 | 0 | 0 | 4.5 | 157.5 | 839 | 839 | 0.35 | 10.3 | 11 | 14 | 0 | 70
14.75 | 2.427 | 0 | 450 | 0 | 0 | 0 | 4.5 | 157.5 | 839 | 839 | 0.35 | 10.3 | 11 | 14 | 0 | 70
18.87 | 2.058 | 0 | 450 | 0 | 0 | 0 | 4.5 | 157.5 | 839 | 839 | 0.35 | 10.3 | 11 | 14 | 0 | 70
23.9 | 1.769 | 0 | 450 | 0 | 0 | 0 | 4.5 | 157.5 | 839 | 839 | 0.35 | 10.3 | 11 | 14 | 0 | 70
30.21 | 1.288 | 0 | 450 | 0 | 0 | 0 | 4.5 | 157.5 | 839 | 839 | 0.35 | 10.3 | 11 | 14 | 0 | 70
38.54 | 0.903 | 0 | 450 | 0 | 0 | 0 | 4.5 | 157.5 | 839 | 839 | 0.35 | 10.3 | 11 | 14 | 0 | 70
49.79 | 0.68 | 0 | 450 | 0 | 0 | 0 | 4.5 | 157.5 | 839 | 839 | 0.35 | 10.3 | 11 | 14 | 0 | 70
0.99 | 1.808 | 0 | 430 | 0 | 0 | 0 | 4.3 | 163.4 | 813 | 840 | 0.38 | 0.8 | 11 | 14 | 0 | 58
3.15 | 2.098 | 0 | 430 | 0 | 0 | 0 | 4.3 | 163.4 | 813 | 840 | 0.38 | 0.8 | 11 | 14 | 0 | 58
4.86 | 1.916 | 0 | 430 | 0 | 0 | 0 | 4.3 | 163.4 | 813 | 840 | 0.38 | 0.8 | 11 | 14 | 0 | 58
6.76 | 1.735 | 0 | 430 | 0 | 0 | 0 | 4.3 | 163.4 | 813 | 840 | 0.38 | 0.8 | 11 | 14 | 0 | 58
10.09 | 1.343 | 0 | 430 | 0 | 0 | 0 | 4.3 | 163.4 | 813 | 840 | 0.38 | 0.8 | 11 | 14 | 0 | 58
14.96 | 0.86 | 0 | 430 | 0 | 0 | 0 | 4.3 | 163.4 | 813 | 840 | 0.38 | 0.8 | 11 | 14 | 0 | 58
19.91 | 0.423 | 0 | 430 | 0 | 0 | 0 | 4.3 | 163.4 | 813 | 840 | 0.38 | 0.8 | 11 | 14 | 0 | 58
30.18 | 0.141 | 0 | 430 | 0 | 0 | 0 | 4.3 | 163.4 | 813 | 840 | 0.38 | 0.8 | 11 | 14 | 0 | 58
40 | 0.072 | 0 | 430 | 0 | 0 | 0 | 4.3 | 163.4 | 813 | 840 | 0.38 | 0.8 | 11 | 14 | 0 | 58
50.09 | 0.063 | 0 | 430 | 0 | 0 | 0 | 4.3 | 163.4 | 813 | 840 | 0.38 | 0.8 | 11 | 14 | 0 | 58
0.45 | 3.584 | 0 | 430 | 0 | 0 | 0 | 4.3 | 163.4 | 813 | 840 | 0.38 | 1 | 11 | 14 | 0 | 58
1.35 | 3.098 | 0 | 430 | 0 | 0 | 0 | 4.3 | 163.4 | 813 | 840 | 0.38 | 1 | 11 | 14 | 0 | 58
2.97 | 2.614 | 0 | 430 | 0 | 0 | 0 | 4.3 | 163.4 | 813 | 840 | 0.38 | 1 | 11 | 14 | 0 | 58
4.95 | 2.19 | 0 | 430 | 0 | 0 | 0 | 4.3 | 163.4 | 813 | 840 | 0.38 | 1 | 11 | 14 | 0 | 58
10 | 1.616 | 0 | 430 | 0 | 0 | 0 | 4.3 | 163.4 | 813 | 840 | 0.38 | 1 | 11 | 14 | 0 | 58
15.05 | 1.027 | 0 | 430 | 0 | 0 | 0 | 4.3 | 163.4 | 813 | 840 | 0.38 | 1 | 11 | 14 | 0 | 58
19.82 | 0.56 | 0 | 430 | 0 | 0 | 0 | 4.3 | 163.4 | 813 | 840 | 0.38 | 1 | 11 | 14 | 0 | 58
30.18 | 0.05 | 0 | 430 | 0 | 0 | 0 | 4.3 | 163.4 | 813 | 840 | 0.38 | 1 | 11 | 14 | 0 | 58
40 | 0.072 | 0 | 430 | 0 | 0 | 0 | 4.3 | 163.4 | 813 | 840 | 0.38 | 1 | 11 | 14 | 0 | 58
50.09 | 0.063 | 0 | 430 | 0 | 0 | 0 | 4.3 | 163.4 | 813 | 840 | 0.38 | 1 | 11 | 14 | 0 | 58
0.99 | 3.341 | 0 | 430 | 0 | 0 | 0 | 4.3 | 163.4 | 813 | 840 | 0.38 | 2 | 11 | 14 | 0 | 58
2.97 | 2.993 | 0 | 430 | 0 | 0 | 0 | 4.3 | 163.4 | 813 | 840 | 0.38 | 2 | 11 | 14 | 0 | 58
5.86 | 2.509 | 0 | 430 | 0 | 0 | 0 | 4.3 | 163.4 | 813 | 840 | 0.38 | 2 | 11 | 14 | 0 | 58
10 | 1.996 | 0 | 430 | 0 | 0 | 0 | 4.3 | 163.4 | 813 | 840 | 0.38 | 2 | 11 | 14 | 0 | 58
15.05 | 1.574 | 0 | 430 | 0 | 0 | 0 | 4.3 | 163.4 | 813 | 840 | 0.38 | 2 | 11 | 14 | 0 | 58
19.91 | 1.167 | 0 | 430 | 0 | 0 | 0 | 4.3 | 163.4 | 813 | 840 | 0.38 | 2 | 11 | 14 | 0 | 58
30 | 0.551 | 0 | 430 | 0 | 0 | 0 | 4.3 | 163.4 | 813 | 840 | 0.38 | 2 | 11 | 14 | 0 | 58
39.91 | 0.102 | 0 | 430 | 0 | 0 | 0 | 4.3 | 163.4 | 813 | 840 | 0.38 | 2 | 11 | 14 | 0 | 58
50 | 0.078 | 0 | 430 | 0 | 0 | 0 | 4.3 | 163.4 | 813 | 840 | 0.38 | 2 | 11 | 14 | 0 | 58
0.89 | 2.997 | 0 | 420 | 0 | 0 | 0 | 3.36 | 168 | 873 | 806 | 0.4 | 10.3 | 11 | 14 | 0 | 58
2.96 | 4.135 | 0 | 420 | 0 | 0 | 0 | 3.36 | 168 | 873 | 806 | 0.4 | 10.3 | 11 | 14 | 0 | 58
5.2 | 5.273 | 0 | 420 | 0 | 0 | 0 | 3.36 | 168 | 873 | 806 | 0.4 | 10.3 | 11 | 14 | 0 | 58
7.24 | 4.448 | 0 | 420 | 0 | 0 | 0 | 3.36 | 168 | 873 | 806 | 0.4 | 10.3 | 11 | 14 | 0 | 58
10.14 | 3.624 | 0 | 420 | 0 | 0 | 0 | 3.36 | 168 | 873 | 806 | 0.4 | 10.3 | 11 | 14 | 0 | 58
14.42 | 3.317 | 0 | 420 | 0 | 0 | 0 | 3.36 | 168 | 873 | 806 | 0.4 | 10.3 | 11 | 14 | 0 | 58
18.35 | 2.872 | 0 | 420 | 0 | 0 | 0 | 3.36 | 168 | 873 | 806 | 0.4 | 10.3 | 11 | 14 | 0 | 58
23.48 | 2.635 | 0 | 420 | 0 | 0 | 0 | 3.36 | 168 | 873 | 806 | 0.4 | 10.3 | 11 | 14 | 0 | 58
30.49 | 2.227 | 0 | 420 | 0 | 0 | 0 | 3.36 | 168 | 873 | 806 | 0.4 | 10.3 | 11 | 14 | 0 | 58
40.07 | 1.958 | 0 | 420 | 0 | 0 | 0 | 3.36 | 168 | 873 | 806 | 0.4 | 10.3 | 11 | 14 | 0 | 58
49.83 | 1.862 | 0 | 420 | 0 | 0 | 0 | 3.36 | 168 | 873 | 806 | 0.4 | 10.3 | 11 | 14 | 0 | 58
1.25 | 4.237 | 0 | 420 | 0 | 0 | 0 | 3.36 | 168 | 873 | 806 | 0.4 | 10.3 | 11 | 14 | 1 | 58
3.5 | 6.133 | 0 | 420 | 0 | 0 | 0 | 3.36 | 168 | 873 | 806 | 0.4 | 10.3 | 11 | 14 | 1 | 58
5.2 | 5.273 | 0 | 420 | 0 | 0 | 0 | 3.36 | 168 | 873 | 806 | 0.4 | 10.3 | 11 | 14 | 1 | 58
7.07 | 3.966 | 0 | 420 | 0 | 0 | 0 | 3.36 | 168 | 873 | 806 | 0.4 | 10.3 | 11 | 14 | 1 | 58
9.97 | 3.692 | 0 | 420 | 0 | 0 | 0 | 3.36 | 168 | 873 | 806 | 0.4 | 10.3 | 11 | 14 | 1 | 58
14.25 | 3.386 | 0 | 420 | 0 | 0 | 0 | 3.36 | 168 | 873 | 806 | 0.4 | 10.3 | 11 | 14 | 1 | 58
18.35 | 2.838 | 0 | 420 | 0 | 0 | 0 | 3.36 | 168 | 873 | 806 | 0.4 | 10.3 | 11 | 14 | 1 | 58
23.65 | 2.532 | 0 | 420 | 0 | 0 | 0 | 3.36 | 168 | 873 | 806 | 0.4 | 10.3 | 11 | 14 | 1 | 58
30.83 | 2.124 | 0 | 420 | 0 | 0 | 0 | 3.36 | 168 | 873 | 806 | 0.4 | 10.3 | 11 | 14 | 1 | 58
40 | 1.751 | 0 | 420 | 0 | 0 | 0 | 3.36 | 168 | 873 | 806 | 0.4 | 10.3 | 11 | 14 | 1 | 58
49.82 | 1.621 | 0 | 420 | 0 | 0 | 0 | 3.36 | 168 | 873 | 806 | 0.4 | 10.3 | 11 | 14 | 1 | 58
0.99 | 1.557 | 0 | 370 | 0 | 0 | 0 | 0 | 185 | 876 | 808 | 0.5 | 0.8 | 11 | 14 | 0 | 41
3.24 | 2.143 | 0 | 370 | 0 | 0 | 0 | 0 | 185 | 876 | 808 | 0.5 | 0.8 | 11 | 14 | 0 | 41
4.86 | 1.996 | 0 | 370 | 0 | 0 | 0 | 0 | 185 | 876 | 808 | 0.5 | 0.8 | 11 | 14 | 0 | 41
6.94 | 1.739 | 0 | 370 | 0 | 0 | 0 | 0 | 185 | 876 | 808 | 0.5 | 0.8 | 11 | 14 | 0 | 41
10 | 1.408 | 0 | 370 | 0 | 0 | 0 | 0 | 185 | 876 | 808 | 0.5 | 0.8 | 11 | 14 | 0 | 41
14.96 | 0.986 | 0 | 370 | 0 | 0 | 0 | 0 | 185 | 876 | 808 | 0.5 | 0.8 | 11 | 14 | 0 | 41
20 | 0.581 | 0 | 370 | 0 | 0 | 0 | 0 | 185 | 876 | 808 | 0.5 | 0.8 | 11 | 14 | 0 | 41
30.09 | 0.12 | 0 | 370 | 0 | 0 | 0 | 0 | 185 | 876 | 808 | 0.5 | 0.8 | 11 | 14 | 0 | 41
1.08 | 3.903 | 0 | 370 | 0 | 0 | 0 | 0 | 185 | 876 | 808 | 0.5 | 1.2 | 11 | 14 | 0 | 41
3.06 | 3.682 | 0 | 370 | 0 | 0 | 0 | 0 | 185 | 876 | 808 | 0.5 | 1.2 | 11 | 14 | 0 | 41
4.86 | 3.352 | 0 | 370 | 0 | 0 | 0 | 0 | 185 | 876 | 808 | 0.5 | 1.2 | 11 | 14 | 0 | 41
6.94 | 3.242 | 0 | 370 | 0 | 0 | 0 | 0 | 185 | 876 | 808 | 0.5 | 1.2 | 11 | 14 | 0 | 41
9.91 | 2.6 | 0 | 370 | 0 | 0 | 0 | 0 | 185 | 876 | 808 | 0.5 | 1.2 | 11 | 14 | 0 | 41
14.96 | 2.195 | 0 | 370 | 0 | 0 | 0 | 0 | 185 | 876 | 808 | 0.5 | 1.2 | 11 | 14 | 0 | 41
19.91 | 1.552 | 0 | 370 | 0 | 0 | 0 | 0 | 185 | 876 | 808 | 0.5 | 1.2 | 11 | 14 | 0 | 41
30.09 | 0.78 | 0 | 370 | 0 | 0 | 0 | 0 | 185 | 876 | 808 | 0.5 | 1.2 | 11 | 14 | 0 | 41
0.9 | 3.097 | 0 | 370 | 0 | 0 | 0 | 0 | 185 | 876 | 808 | 0.5 | 2.2 | 11 | 14 | 0 | 41
3.06 | 3.756 | 0 | 370 | 0 | 0 | 0 | 0 | 185 | 876 | 808 | 0.5 | 2.2 | 11 | 14 | 0 | 41
5.86 | 2.656 | 0 | 370 | 0 | 0 | 0 | 0 | 185 | 876 | 808 | 0.5 | 2.2 | 11 | 14 | 0 | 41
10 | 2.306 | 0 | 370 | 0 | 0 | 0 | 0 | 185 | 876 | 808 | 0.5 | 2.2 | 11 | 14 | 0 | 41
14.96 | 1.737 | 0 | 370 | 0 | 0 | 0 | 0 | 185 | 876 | 808 | 0.5 | 2.2 | 11 | 14 | 0 | 41
19.91 | 1.369 | 0 | 370 | 0 | 0 | 0 | 0 | 185 | 876 | 808 | 0.5 | 2.2 | 11 | 14 | 0 | 41
30 | 0.762 | 0 | 370 | 0 | 0 | 0 | 0 | 185 | 876 | 808 | 0.5 | 2.2 | 11 | 14 | 0 | 41
40 | 0.319 | 0 | 370 | 0 | 0 | 0 | 0 | 185 | 876 | 808 | 0.5 | 2.2 | 11 | 14 | 0 | 41
50 | 0.28 | 0 | 370 | 0 | 0 | 0 | 0 | 185 | 876 | 808 | 0.5 | 2.2 | 11 | 14 | 0 | 41
0.99 | 5.002 | 0 | 370 | 0 | 0 | 0 | 0 | 185 | 876 | 808 | 0.5 | 5.2 | 11 | 14 | 0 | 41
5.05 | 5.331 | 0 | 370 | 0 | 0 | 0 | 0 | 185 | 876 | 808 | 0.5 | 5.2 | 11 | 14 | 0 | 41
6.94 | 4.249 | 0 | 370 | 0 | 0 | 0 | 0 | 185 | 876 | 808 | 0.5 | 5.2 | 11 | 14 | 0 | 41
10.09 | 3.644 | 0 | 370 | 0 | 0 | 0 | 0 | 185 | 876 | 808 | 0.5 | 5.2 | 11 | 14 | 0 | 41
14.05 | 3.331 | 0 | 370 | 0 | 0 | 0 | 0 | 185 | 876 | 808 | 0.5 | 5.2 | 11 | 14 | 0 | 41
17.93 | 2.671 | 0 | 370 | 0 | 0 | 0 | 0 | 185 | 876 | 808 | 0.5 | 5.2 | 11 | 14 | 0 | 41
21.89 | 2.486 | 0 | 370 | 0 | 0 | 0 | 0 | 185 | 876 | 808 | 0.5 | 5.2 | 11 | 14 | 0 | 41
30 | 1.971 | 0 | 370 | 0 | 0 | 0 | 0 | 185 | 876 | 808 | 0.5 | 5.2 | 11 | 14 | 0 | 41
40 | 1.712 | 0 | 370 | 0 | 0 | 0 | 0 | 185 | 876 | 808 | 0.5 | 5.2 | 11 | 14 | 0 | 41
50.18 | 1.654 | 0 | 370 | 0 | 0 | 0 | 0 | 185 | 876 | 808 | 0.5 | 5.2 | 11 | 14 | 0 | 41
0.99 | 2.872 | 450 | 0 | 0 | 0 | 0 | 7.65 | 157.5 | 801 | 868 | 0.35 | 1.3 | 11 | 14 | 0 | 60
3.06 | 3.146 | 450 | 0 | 0 | 0 | 0 | 7.65 | 157.5 | 801 | 868 | 0.35 | 1.3 | 11 | 14 | 0 | 60
4.95 | 3.284 | 450 | 0 | 0 | 0 | 0 | 7.65 | 157.5 | 801 | 868 | 0.35 | 1.3 | 11 | 14 | 0 | 60
7.03 | 2.267 | 450 | 0 | 0 | 0 | 0 | 7.65 | 157.5 | 801 | 868 | 0.35 | 1.3 | 11 | 14 | 0 | 60
10.09 | 1.569 | 450 | 0 | 0 | 0 | 0 | 7.65 | 157.5 | 801 | 868 | 0.35 | 1.3 | 11 | 14 | 0 | 60
14.96 | 0.887 | 450 | 0 | 0 | 0 | 0 | 7.65 | 157.5 | 801 | 868 | 0.35 | 1.3 | 11 | 14 | 0 | 60
20 | 0.251 | 450 | 0 | 0 | 0 | 0 | 7.65 | 157.5 | 801 | 868 | 0.35 | 1.3 | 11 | 14 | 0 | 60
30 | 0.043 | 450 | 0 | 0 | 0 | 0 | 7.65 | 157.5 | 801 | 868 | 0.35 | 1.3 | 11 | 14 | 0 | 60
39.91 | 0.017 | 450 | 0 | 0 | 0 | 0 | 7.65 | 157.5 | 801 | 868 | 0.35 | 1.3 | 11 | 14 | 0 | 60
0.99 | 3.784 | 450 | 0 | 0 | 0 | 0 | 7.65 | 157.5 | 801 | 868 | 0.35 | 10.5 | 11 | 14 | 0 | 60
3.15 | 4.696 | 450 | 0 | 0 | 0 | 0 | 7.65 | 157.5 | 801 | 868 | 0.35 | 10.5 | 11 | 14 | 0 | 60
4.86 | 3.861 | 450 | 0 | 0 | 0 | 0 | 7.65 | 157.5 | 801 | 868 | 0.35 | 10.5 | 11 | 14 | 0 | 60
6.85 | 3.437 | 450 | 0 | 0 | 0 | 0 | 7.65 | 157.5 | 801 | 868 | 0.35 | 10.5 | 11 | 14 | 0 | 60
9.91 | 2.876 | 450 | 0 | 0 | 0 | 0 | 7.65 | 157.5 | 801 | 868 | 0.35 | 10.5 | 11 | 14 | 0 | 60
14.05 | 2.558 | 450 | 0 | 0 | 0 | 0 | 7.65 | 157.5 | 801 | 868 | 0.35 | 10.5 | 11 | 14 | 0 | 60
18.29 | 2.408 | 450 | 0 | 0 | 0 | 0 | 7.65 | 157.5 | 801 | 868 | 0.35 | 10.5 | 11 | 14 | 0 | 60
23.42 | 1.787 | 450 | 0 | 0 | 0 | 0 | 7.65 | 157.5 | 801 | 868 | 0.35 | 10.5 | 11 | 14 | 0 | 60
30.63 | 1.228 | 450 | 0 | 0 | 0 | 0 | 7.65 | 157.5 | 801 | 868 | 0.35 | 10.5 | 11 | 14 | 0 | 60
40 | 0.715 | 450 | 0 | 0 | 0 | 0 | 7.65 | 157.5 | 801 | 868 | 0.35 | 10.5 | 11 | 14 | 0 | 60
50 | 0.628 | 450 | 0 | 0 | 0 | 0 | 7.65 | 157.5 | 801 | 868 | 0.35 | 10.5 | 11 | 14 | 0 | 60
0.9 | 2.216 | 420 | 0 | 0 | 0 | 0 | 5.46 | 168 | 871 | 804 | 0.4 | 1.3 | 11 | 14 | 0 | 54
3.06 | 2.232 | 420 | 0 | 0 | 0 | 0 | 5.46 | 168 | 871 | 804 | 0.4 | 1.3 | 11 | 14 | 0 | 54
5.05 | 2.093 | 420 | 0 | 0 | 0 | 0 | 5.46 | 168 | 871 | 804 | 0.4 | 1.3 | 11 | 14 | 0 | 54
6.94 | 1.737 | 420 | 0 | 0 | 0 | 0 | 5.46 | 168 | 871 | 804 | 0.4 | 1.3 | 11 | 14 | 0 | 54
10.09 | 1.366 | 420 | 0 | 0 | 0 | 0 | 5.46 | 168 | 871 | 804 | 0.4 | 1.3 | 11 | 14 | 0 | 54
14.96 | 0.856 | 420 | 0 | 0 | 0 | 0 | 5.46 | 168 | 871 | 804 | 0.4 | 1.3 | 11 | 14 | 0 | 54
19.91 | 0.315 | 420 | 0 | 0 | 0 | 0 | 5.46 | 168 | 871 | 804 | 0.4 | 1.3 | 11 | 14 | 0 | 54
29.91 | 0.039 | 420 | 0 | 0 | 0 | 0 | 5.46 | 168 | 871 | 804 | 0.4 | 1.3 | 11 | 14 | 0 | 54
40 | 0.042 | 420 | 0 | 0 | 0 | 0 | 5.46 | 168 | 871 | 804 | 0.4 | 1.3 | 11 | 14 | 0 | 54
50 | 0.03 | 420 | 0 | 0 | 0 | 0 | 5.46 | 168 | 871 | 804 | 0.4 | 1.3 | 11 | 14 | 0 | 54
0.99 | 2.526 | 420 | 0 | 0 | 0 | 0 | 5.46 | 168 | 871 | 804 | 0.4 | 2.3 | 11 | 14 | 0 | 54
3.06 | 2.712 | 420 | 0 | 0 | 0 | 0 | 5.46 | 168 | 871 | 804 | 0.4 | 2.3 | 11 | 14 | 0 | 54
5.95 | 2.341 | 420 | 0 | 0 | 0 | 0 | 5.46 | 168 | 871 | 804 | 0.4 | 2.3 | 11 | 14 | 0 | 54
10 | 1.831 | 420 | 0 | 0 | 0 | 0 | 5.46 | 168 | 871 | 804 | 0.4 | 2.3 | 11 | 14 | 0 | 54
14.96 | 1.77 | 420 | 0 | 0 | 0 | 0 | 5.46 | 168 | 871 | 804 | 0.4 | 2.3 | 11 | 14 | 0 | 54
19.91 | 0.858 | 420 | 0 | 0 | 0 | 0 | 5.46 | 168 | 871 | 804 | 0.4 | 2.3 | 11 | 14 | 0 | 54
30 | 0.086 | 420 | 0 | 0 | 0 | 0 | 5.46 | 168 | 871 | 804 | 0.4 | 2.3 | 11 | 14 | 0 | 54
39.91 | 0.011 | 420 | 0 | 0 | 0 | 0 | 5.46 | 168 | 871 | 804 | 0.4 | 2.3 | 11 | 14 | 0 | 54
49.91 | 0.014 | 420 | 0 | 0 | 0 | 0 | 5.46 | 168 | 871 | 804 | 0.4 | 2.3 | 11 | 14 | 0 | 54
1.17 | 3.052 | 420 | 0 | 0 | 0 | 0 | 5.46 | 168 | 871 | 804 | 0.4 | 10.5 | 11 | 14 | 0 | 54
2.97 | 3.936 | 420 | 0 | 0 | 0 | 0 | 5.46 | 168 | 871 | 804 | 0.4 | 10.5 | 11 | 14 | 0 | 54
4.86 | 3.766 | 420 | 0 | 0 | 0 | 0 | 5.46 | 168 | 871 | 804 | 0.4 | 10.5 | 11 | 14 | 0 | 54
7.03 | 3.116 | 420 | 0 | 0 | 0 | 0 | 5.46 | 168 | 871 | 804 | 0.4 | 10.5 | 11 | 14 | 0 | 54
10.18 | 2.714 | 420 | 0 | 0 | 0 | 0 | 5.46 | 168 | 871 | 804 | 0.4 | 10.5 | 11 | 14 | 0 | 54
14.32 | 2.251 | 420 | 0 | 0 | 0 | 0 | 5.46 | 168 | 871 | 804 | 0.4 | 10.5 | 11 | 14 | 0 | 54
18.56 | 2.05 | 420 | 0 | 0 | 0 | 0 | 5.46 | 168 | 871 | 804 | 0.4 | 10.5 | 11 | 14 | 0 | 54
23.78 | 1.711 | 420 | 0 | 0 | 0 | 0 | 5.46 | 168 | 871 | 804 | 0.4 | 10.5 | 11 | 14 | 0 | 54
31.17 | 1.496 | 420 | 0 | 0 | 0 | 0 | 5.46 | 168 | 871 | 804 | 0.4 | 10.5 | 11 | 14 | 0 | 54
40.45 | 1.375 | 420 | 0 | 0 | 0 | 0 | 5.46 | 168 | 871 | 804 | 0.4 | 10.5 | 11 | 14 | 0 | 54
50.09 | 1.532 | 420 | 0 | 0 | 0 | 0 | 5.46 | 168 | 871 | 804 | 0.4 | 10.5 | 11 | 14 | 0 | 54
1.18 | 3.075 | 420 | 0 | 0 | 0 | 0 | 5.46 | 168 | 871 | 804 | 0.4 | 10.5 | 11 | 14 | 1 | 54
3.09 | 3.284 | 420 | 0 | 0 | 0 | 0 | 5.46 | 168 | 871 | 804 | 0.4 | 10.5 | 11 | 14 | 1 | 54
5 | 2.836 | 420 | 0 | 0 | 0 | 0 | 5.46 | 168 | 871 | 804 | 0.4 | 10.5 | 11 | 14 | 1 | 54
7.06 | 2.627 | 420 | 0 | 0 | 0 | 0 | 5.46 | 168 | 871 | 804 | 0.4 | 10.5 | 11 | 14 | 1 | 54
10.15 | 2.03 | 420 | 0 | 0 | 0 | 0 | 5.46 | 168 | 871 | 804 | 0.4 | 10.5 | 11 | 14 | 1 | 54
14.12 | 1.701 | 420 | 0 | 0 | 0 | 0 | 5.46 | 168 | 871 | 804 | 0.4 | 10.5 | 11 | 14 | 1 | 54
18.09 | 1.254 | 420 | 0 | 0 | 0 | 0 | 5.46 | 168 | 871 | 804 | 0.4 | 10.5 | 11 | 14 | 1 | 54
23.09 | 1.164 | 420 | 0 | 0 | 0 | 0 | 5.46 | 168 | 871 | 804 | 0.4 | 10.5 | 11 | 14 | 1 | 54
30.59 | 0.925 | 420 | 0 | 0 | 0 | 0 | 5.46 | 168 | 871 | 804 | 0.4 | 10.5 | 11 | 14 | 1 | 54
40.15 | 0.836 | 420 | 0 | 0 | 0 | 0 | 5.46 | 168 | 871 | 804 | 0.4 | 10.5 | 11 | 14 | 1 | 54
49.85 | 0.866 | 420 | 0 | 0 | 0 | 0 | 5.46 | 168 | 871 | 804 | 0.4 | 10.5 | 11 | 14 | 1 | 54
1.44 | 1.826 | 390 | 0 | 0 | 0 | 0 | 0 | 195 | 853 | 787 | 0.5 | 0.9 | 11 | 14 | 0 | 42
2.97 | 1.454 | 390 | 0 | 0 | 0 | 0 | 0 | 195 | 853 | 787 | 0.5 | 0.9 | 11 | 14 | 0 | 42
4.95 | 1.531 | 390 | 0 | 0 | 0 | 0 | 0 | 195 | 853 | 787 | 0.5 | 0.9 | 11 | 14 | 0 | 42
6.85 | 1.531 | 390 | 0 | 0 | 0 | 0 | 0 | 195 | 853 | 787 | 0.5 | 0.9 | 11 | 14 | 0 | 42
10 | 1.313 | 390 | 0 | 0 | 0 | 0 | 0 | 195 | 853 | 787 | 0.5 | 0.9 | 11 | 14 | 0 | 42
14.96 | 0.941 | 390 | 0 | 0 | 0 | 0 | 0 | 195 | 853 | 787 | 0.5 | 0.9 | 11 | 14 | 0 | 42
20 | 0.46 | 390 | 0 | 0 | 0 | 0 | 0 | 195 | 853 | 787 | 0.5 | 0.9 | 11 | 14 | 0 | 42
30.18 | 0.025 | 390 | 0 | 0 | 0 | 0 | 0 | 195 | 853 | 787 | 0.5 | 0.9 | 11 | 14 | 0 | 42
1.35 | 2.801 | 390 | 0 | 0 | 0 | 0 | 0 | 195 | 853 | 787 | 0.5 | 1.3 | 11 | 14 | 0 | 42
2.97 | 3.141 | 390 | 0 | 0 | 0 | 0 | 0 | 195 | 853 | 787 | 0.5 | 1.3 | 11 | 14 | 0 | 42
4.86 | 3.171 | 390 | 0 | 0 | 0 | 0 | 0 | 195 | 853 | 787 | 0.5 | 1.3 | 11 | 14 | 0 | 42
6.94 | 3.295 | 390 | 0 | 0 | 0 | 0 | 0 | 195 | 853 | 787 | 0.5 | 1.3 | 11 | 14 | 0 | 42
10 | 3.031 | 390 | 0 | 0 | 0 | 0 | 0 | 195 | 853 | 787 | 0.5 | 1.3 | 11 | 14 | 0 | 42
14.86 | 2.287 | 390 | 0 | 0 | 0 | 0 | 0 | 195 | 853 | 787 | 0.5 | 1.3 | 11 | 14 | 0 | 42
19.91 | 1.482 | 390 | 0 | 0 | 0 | 0 | 0 | 195 | 853 | 787 | 0.5 | 1.3 | 11 | 14 | 0 | 42
30.09 | 0.598 | 390 | 0 | 0 | 0 | 0 | 0 | 195 | 853 | 787 | 0.5 | 1.3 | 11 | 14 | 0 | 42
0.99 | 2.507 | 390 | 0 | 0 | 0 | 0 | 0 | 195 | 853 | 787 | 0.5 | 10.5 | 11 | 14 | 0 | 42
2.79 | 3.791 | 390 | 0 | 0 | 0 | 0 | 0 | 195 | 853 | 787 | 0.5 | 10.5 | 11 | 14 | 0 | 42
4.95 | 3.481 | 390 | 0 | 0 | 0 | 0 | 0 | 195 | 853 | 787 | 0.5 | 10.5 | 11 | 14 | 0 | 42
7.03 | 3.341 | 390 | 0 | 0 | 0 | 0 | 0 | 195 | 853 | 787 | 0.5 | 10.5 | 11 | 14 | 0 | 42
9.91 | 3.015 | 390 | 0 | 0 | 0 | 0 | 0 | 195 | 853 | 787 | 0.5 | 10.5 | 11 | 14 | 0 | 42
14.32 | 2.736 | 390 | 0 | 0 | 0 | 0 | 0 | 195 | 853 | 787 | 0.5 | 10.5 | 11 | 14 | 0 | 42
18.47 | 2.658 | 390 | 0 | 0 | 0 | 0 | 0 | 195 | 853 | 787 | 0.5 | 10.5 | 11 | 14 | 0 | 42
23.33 | 2.394 | 390 | 0 | 0 | 0 | 0 | 0 | 195 | 853 | 787 | 0.5 | 10.5 | 11 | 14 | 0 | 42
30.99 | 2.346 | 390 | 0 | 0 | 0 | 0 | 0 | 195 | 853 | 787 | 0.5 | 10.5 | 11 | 14 | 0 | 42
40.27 | 2.344 | 390 | 0 | 0 | 0 | 0 | 0 | 195 | 853 | 787 | 0.5 | 10.5 | 11 | 14 | 0 | 42
50 | 2.389 | 390 | 0 | 0 | 0 | 0 | 0 | 195 | 853 | 787 | 0.5 | 10.5 | 11 | 14 | 0 | 42
1.35 | 1.885 | 0 | 427.5 | 0 | 0 | 22.5 | 5.4 | 157.5 | 801 | 868 | 0.35 | 0.8 | 11 | 14 | 0 | 72
3.06 | 1.931 | 0 | 427.5 | 0 | 0 | 22.5 | 5.4 | 157.5 | 801 | 868 | 0.35 | 0.8 | 11 | 14 | 0 | 72
5.05 | 1.567 | 0 | 427.5 | 0 | 0 | 22.5 | 5.4 | 157.5 | 801 | 868 | 0.35 | 0.8 | 11 | 14 | 0 | 72
7.03 | 1.264 | 0 | 427.5 | 0 | 0 | 22.5 | 5.4 | 157.5 | 801 | 868 | 0.35 | 0.8 | 11 | 14 | 0 | 72
10.18 | 0.84 | 0 | 427.5 | 0 | 0 | 22.5 | 5.4 | 157.5 | 801 | 868 | 0.35 | 0.8 | 11 | 14 | 0 | 72
15.05 | 0.234 | 0 | 427.5 | 0 | 0 | 22.5 | 5.4 | 157.5 | 801 | 868 | 0.35 | 0.8 | 11 | 14 | 0 | 72
20 | 0.069 | 0 | 427.5 | 0 | 0 | 22.5 | 5.4 | 157.5 | 801 | 868 | 0.35 | 0.8 | 11 | 14 | 0 | 72
30 | 0.043 | 0 | 427.5 | 0 | 0 | 22.5 | 5.4 | 157.5 | 801 | 868 | 0.35 | 0.8 | 11 | 14 | 0 | 72
39.82 | 0.032 | 0 | 427.5 | 0 | 0 | 22.5 | 5.4 | 157.5 | 801 | 868 | 0.35 | 0.8 | 11 | 14 | 0 | 72
1.17 | 3.07 | 0 | 427.5 | 0 | 0 | 22.5 | 5.4 | 157.5 | 801 | 868 | 0.35 | 10.3 | 11 | 14 | 0 | 72
3.15 | 4.438 | 0 | 427.5 | 0 | 0 | 22.5 | 5.4 | 157.5 | 801 | 868 | 0.35 | 10.3 | 11 | 14 | 0 | 72
4.86 | 3.922 | 0 | 427.5 | 0 | 0 | 22.5 | 5.4 | 157.5 | 801 | 868 | 0.35 | 10.3 | 11 | 14 | 0 | 72
7.12 | 3.573 | 0 | 427.5 | 0 | 0 | 22.5 | 5.4 | 157.5 | 801 | 868 | 0.35 | 10.3 | 11 | 14 | 0 | 72
10 | 2.921 | 0 | 427.5 | 0 | 0 | 22.5 | 5.4 | 157.5 | 801 | 868 | 0.35 | 10.3 | 11 | 14 | 0 | 72
14.5 | 2.346 | 0 | 427.5 | 0 | 0 | 22.5 | 5.4 | 157.5 | 801 | 868 | 0.35 | 10.3 | 11 | 14 | 0 | 72
18.47 | 1.952 | 0 | 427.5 | 0 | 0 | 22.5 | 5.4 | 157.5 | 801 | 868 | 0.35 | 10.3 | 11 | 14 | 0 | 72
23.87 | 1.423 | 0 | 427.5 | 0 | 0 | 22.5 | 5.4 | 157.5 | 801 | 868 | 0.35 | 10.3 | 11 | 14 | 0 | 72
30.81 | 0.94 | 0 | 427.5 | 0 | 0 | 22.5 | 5.4 | 157.5 | 801 | 868 | 0.35 | 10.3 | 11 | 14 | 0 | 72
39.55 | 0.32 | 0 | 427.5 | 0 | 0 | 22.5 | 5.4 | 157.5 | 801 | 868 | 0.35 | 10.3 | 11 | 14 | 0 | 72
49.82 | 0.081 | 0 | 427.5 | 0 | 0 | 22.5 | 5.4 | 157.5 | 801 | 868 | 0.35 | 10.3 | 11 | 14 | 0 | 72
1.06 | 2.549 | 0 | 399 | 0 | 0 | 21 | 3.36 | 168 | 835 | 835 | 0.4 | 0.8 | 11 | 14 | 0 | 61
3.13 | 2.778 | 0 | 399 | 0 | 0 | 21 | 3.36 | 168 | 835 | 835 | 0.4 | 0.8 | 11 | 14 | 0 | 61
5.04 | 2.427 | 0 | 399 | 0 | 0 | 21 | 3.36 | 168 | 835 | 835 | 0.4 | 0.8 | 11 | 14 | 0 | 61
7.13 | 2.061 | 0 | 399 | 0 | 0 | 21 | 3.36 | 168 | 835 | 835 | 0.4 | 0.8 | 11 | 14 | 0 | 61
10.12 | 1.528 | 0 | 399 | 0 | 0 | 21 | 3.36 | 168 | 835 | 835 | 0.4 | 0.8 | 11 | 14 | 0 | 61
15.2 | 0.949 | 0 | 399 | 0 | 0 | 21 | 3.36 | 168 | 835 | 835 | 0.4 | 0.8 | 11 | 14 | 0 | 61
20.09 | 0.416 | 0 | 399 | 0 | 0 | 21 | 3.36 | 168 | 835 | 835 | 0.4 | 0.8 | 11 | 14 | 0 | 61
1.05 | 2.655 | 0 | 399 | 0 | 0 | 21 | 3.36 | 168 | 835 | 835 | 0.4 | 1.2 | 11 | 14 | 0 | 61
5.04 | 2.748 | 0 | 399 | 0 | 0 | 21 | 3.36 | 168 | 835 | 835 | 0.4 | 1.2 | 11 | 14 | 0 | 61
7.03 | 2.199 | 0 | 399 | 0 | 0 | 21 | 3.36 | 168 | 835 | 835 | 0.4 | 1.2 | 11 | 14 | 0 | 61
10.03 | 1.436 | 0 | 399 | 0 | 0 | 21 | 3.36 | 168 | 835 | 835 | 0.4 | 1.2 | 11 | 14 | 0 | 61
15.11 | 0.659 | 0 | 399 | 0 | 0 | 21 | 3.36 | 168 | 835 | 835 | 0.4 | 1.2 | 11 | 14 | 0 | 61
20.09 | 0.218 | 0 | 399 | 0 | 0 | 21 | 3.36 | 168 | 835 | 835 | 0.4 | 1.2 | 11 | 14 | 0 | 61
29.96 | 0.037 | 0 | 399 | 0 | 0 | 21 | 3.36 | 168 | 835 | 835 | 0.4 | 1.2 | 11 | 14 | 0 | 61
40.01 | 0.039 | 0 | 399 | 0 | 0 | 21 | 3.36 | 168 | 835 | 835 | 0.4 | 1.2 | 11 | 14 | 0 | 61
50.15 | 0.025 | 0 | 399 | 0 | 0 | 21 | 3.36 | 168 | 835 | 835 | 0.4 | 1.2 | 11 | 14 | 0 | 61
50 | 0.03 | 0 | 399 | 0 | 0 | 21 | 3.36 | 168 | 835 | 835 | 0.4 | 1.2 | 11 | 14 | 0 | 61
3.04 | 2.961 | 0 | 399 | 0 | 0 | 21 | 3.36 | 168 | 835 | 835 | 0.4 | 2.2 | 11 | 14 | 0 | 61
5.95 | 2.183 | 0 | 399 | 0 | 0 | 21 | 3.36 | 168 | 835 | 835 | 0.4 | 2.2 | 11 | 14 | 0 | 61
10.03 | 1.574 | 0 | 399 | 0 | 0 | 21 | 3.36 | 168 | 835 | 835 | 0.4 | 2.2 | 11 | 14 | 0 | 61
15.01 | 1.041 | 0 | 399 | 0 | 0 | 21 | 3.36 | 168 | 835 | 835 | 0.4 | 2.2 | 11 | 14 | 0 | 61
20.09 | 0.645 | 0 | 399 | 0 | 0 | 21 | 3.36 | 168 | 835 | 835 | 0.4 | 2.2 | 11 | 14 | 0 | 61
30.05 | 0.082 | 0 | 399 | 0 | 0 | 21 | 3.36 | 168 | 835 | 835 | 0.4 | 2.2 | 11 | 14 | 0 | 61
40.1 | 0.054 | 0 | 399 | 0 | 0 | 21 | 3.36 | 168 | 835 | 835 | 0.4 | 2.2 | 11 | 14 | 0 | 61
49.88 | 0.025 | 0 | 399 | 0 | 0 | 21 | 3.36 | 168 | 835 | 835 | 0.4 | 2.2 | 11 | 14 | 0 | 61
0.85 | 4.319 | 0 | 399 | 0 | 0 | 21 | 3.36 | 168 | 835 | 835 | 0.4 | 5.2 | 11 | 14 | 0 | 61
3.02 | 4.426 | 0 | 399 | 0 | 0 | 21 | 3.36 | 168 | 835 | 835 | 0.4 | 5.2 | 11 | 14 | 0 | 61
4.84 | 3.938 | 0 | 399 | 0 | 0 | 21 | 3.36 | 168 | 835 | 835 | 0.4 | 5.2 | 11 | 14 | 0 | 61
7.02 | 3.511 | 0 | 399 | 0 | 0 | 21 | 3.36 | 168 | 835 | 835 | 0.4 | 5.2 | 11 | 14 | 0 | 61
10.01 | 2.81 | 0 | 399 | 0 | 0 | 21 | 3.36 | 168 | 835 | 835 | 0.4 | 5.2 | 11 | 14 | 0 | 61
13.92 | 2.124 | 0 | 399 | 0 | 0 | 21 | 3.36 | 168 | 835 | 835 | 0.4 | 5.2 | 11 | 14 | 0 | 61
17.99 | 1.728 | 0 | 399 | 0 | 0 | 21 | 3.36 | 168 | 835 | 835 | 0.4 | 5.2 | 11 | 14 | 0 | 61
21.98 | 1.363 | 0 | 399 | 0 | 0 | 21 | 3.36 | 168 | 835 | 835 | 0.4 | 5.2 | 11 | 14 | 0 | 61
30.05 | 0.754 | 0 | 399 | 0 | 0 | 21 | 3.36 | 168 | 835 | 835 | 0.4 | 5.2 | 11 | 14 | 0 | 61
40.01 | 0.145 | 0 | 399 | 0 | 0 | 21 | 3.36 | 168 | 835 | 835 | 0.4 | 5.2 | 11 | 14 | 0 | 61
50.15 | 0.102 | 0 | 399 | 0 | 0 | 21 | 3.36 | 168 | 835 | 835 | 0.4 | 5.2 | 11 | 14 | 0 | 61
0.87 | 2.93 | 0 | 399 | 0 | 0 | 21 | 3.36 | 168 | 835 | 835 | 0.4 | 10.3 | 11 | 14 | 0 | 61
2.75 | 4.426 | 0 | 399 | 0 | 0 | 21 | 3.36 | 168 | 835 | 835 | 0.4 | 10.3 | 11 | 14 | 0 | 61
4.93 | 4.152 | 0 | 399 | 0 | 0 | 21 | 3.36 | 168 | 835 | 835 | 0.4 | 10.3 | 11 | 14 | 0 | 61
7.02 | 3.481 | 0 | 399 | 0 | 0 | 21 | 3.36 | 168 | 835 | 835 | 0.4 | 10.3 | 11 | 14 | 0 | 61
10.1 | 3.13 | 0 | 399 | 0 | 0 | 21 | 3.36 | 168 | 835 | 835 | 0.4 | 10.3 | 11 | 14 | 0 | 61
14.36 | 2.658 | 0 | 399 | 0 | 0 | 21 | 3.36 | 168 | 835 | 835 | 0.4 | 10.3 | 11 | 14 | 0 | 61
18.26 | 2.293 | 0 | 399 | 0 | 0 | 21 | 3.36 | 168 | 835 | 835 | 0.4 | 10.3 | 11 | 14 | 0 | 61
23.33 | 1.76 | 0 | 399 | 0 | 0 | 21 | 3.36 | 168 | 835 | 835 | 0.4 | 10.3 | 11 | 14 | 0 | 61
30.85 | 1.38 | 0 | 399 | 0 | 0 | 21 | 3.36 | 168 | 835 | 835 | 0.4 | 10.3 | 11 | 14 | 0 | 61
40.27 | 1.046 | 0 | 399 | 0 | 0 | 21 | 3.36 | 168 | 835 | 835 | 0.4 | 10.3 | 11 | 14 | 0 | 61
50.14 | 1.017 | 0 | 399 | 0 | 0 | 21 | 3.36 | 168 | 835 | 835 | 0.4 | 10.3 | 11 | 14 | 0 | 61
0.76 | 2.226 | 0 | 399 | 0 | 0 | 21 | 3.36 | 168 | 835 | 835 | 0.4 | 10.3 | 11 | 14 | 1 | 61
3.15 | 3.94 | 0 | 399 | 0 | 0 | 21 | 3.36 | 168 | 835 | 835 | 0.4 | 10.3 | 11 | 14 | 1 | 61
5.09 | 4.421 | 0 | 399 | 0 | 0 | 21 | 3.36 | 168 | 835 | 835 | 0.4 | 10.3 | 11 | 14 | 1 | 61
7.47 | 4 | 0 | 399 | 0 | 0 | 21 | 3.36 | 168 | 835 | 835 | 0.4 | 10.3 | 11 | 14 | 1 | 61
10.29 | 3.278 | 0 | 399 | 0 | 0 | 21 | 3.36 | 168 | 835 | 835 | 0.4 | 10.3 | 11 | 14 | 1 | 61
14.16 | 2.707 | 0 | 399 | 0 | 0 | 21 | 3.36 | 168 | 835 | 835 | 0.4 | 10.3 | 11 | 14 | 1 | 61
18.02 | 2.436 | 0 | 399 | 0 | 0 | 21 | 3.36 | 168 | 835 | 835 | 0.4 | 10.3 | 11 | 14 | 1 | 61
23.38 | 1.895 | 0 | 399 | 0 | 0 | 21 | 3.36 | 168 | 835 | 835 | 0.4 | 10.3 | 11 | 14 | 1 | 61
30.81 | 1.444 | 0 | 399 | 0 | 0 | 21 | 3.36 | 168 | 835 | 835 | 0.4 | 10.3 | 11 | 14 | 1 | 61
40.04 | 1.173 | 0 | 399 | 0 | 0 | 21 | 3.36 | 168 | 835 | 835 | 0.4 | 10.3 | 11 | 14 | 1 | 61
50.01 | 1.083 | 0 | 400 | 0 | 0 | 21 | 3.36 | 168 | 835 | 835 | 0.4 | 10.3 | 11 | 14 | 1 | 61
1.02 | 1.796 | 0 | 332.5 | 0 | 0 | 17.5 | 0 | 185 | 840 | 840 | 0.5 | 0.8 | 11 | 14 | 0 | 45
3.11 | 2.171 | 0 | 332.5 | 0 | 0 | 17.5 | 0 | 185 | 840 | 840 | 0.5 | 0.8 | 11 | 14 | 0 | 45
4.91 | 1.903 | 0 | 332.5 | 0 | 0 | 17.5 | 0 | 185 | 840 | 840 | 0.5 | 0.8 | 11 | 14 | 0 | 45
6.89 | 1.694 | 0 | 332.5 | 0 | 0 | 17.5 | 0 | 185 | 840 | 840 | 0.5 | 0.8 | 11 | 14 | 0 | 45
9.87 | 1.426 | 0 | 332.5 | 0 | 0 | 17.5 | 0 | 185 | 840 | 840 | 0.5 | 0.8 | 11 | 14 | 0 | 45
14.92 | 0.964 | 0 | 332.5 | 0 | 0 | 17.5 | 0 | 185 | 840 | 840 | 0.5 | 0.8 | 11 | 14 | 0 | 45
19.88 | 0.577 | 0 | 332.5 | 0 | 0 | 17.5 | 0 | 185 | 840 | 840 | 0.5 | 0.8 | 11 | 14 | 0 | 45
29.99 | 0.147 | 0 | 332.5 | 0 | 0 | 17.5 | 0 | 185 | 840 | 840 | 0.5 | 0.8 | 11 | 14 | 0 | 45
1.07 | 4.415 | 0 | 332.5 | 0 | 0 | 17.5 | 0 | 185 | 840 | 840 | 0.5 | 1.2 | 11 | 14 | 0 | 45
2.96 | 4.117 | 0 | 332.5 | 0 | 0 | 17.5 | 0 | 185 | 840 | 840 | 0.5 | 1.2 | 11 | 14 | 0 | 45
5.03 | 3.938 | 0 | 332.5 | 0 | 0 | 17.5 | 0 | 185 | 840 | 840 | 0.5 | 1.2 | 11 | 14 | 0 | 45
7.01 | 3.116 | 0 | 332.5 | 0 | 0 | 17.5 | 0 | 185 | 840 | 840 | 0.5 | 1.2 | 11 | 14 | 0 | 45
10.06 | 2.444 | 0 | 332.5 | 0 | 0 | 17.5 | 0 | 185 | 840 | 840 | 0.5 | 1.2 | 11 | 14 | 0 | 45
14.93 | 1.652 | 0 | 332.5 | 0 | 0 | 17.5 | 0 | 185 | 840 | 840 | 0.5 | 1.2 | 11 | 14 | 0 | 45
20.07 | 1.205 | 0 | 332.5 | 0 | 0 | 17.5 | 0 | 185 | 840 | 840 | 0.5 | 1.2 | 11 | 14 | 0 | 45
29.99 | 0.611 | 0 | 332.5 | 0 | 0 | 17.5 | 0 | 185 | 840 | 840 | 0.5 | 1.2 | 11 | 14 | 0 | 45
1.03 | 2.5 | 0 | 332.5 | 0 | 0 | 17.5 | 0 | 185 | 840 | 840 | 0.5 | 2.2 | 11 | 14 | 0 | 45
3.03 | 3.294 | 0 | 332.5 | 0 | 0 | 17.5 | 0 | 185 | 840 | 840 | 0.5 | 2.2 | 11 | 14 | 0 | 45
5.91 | 2.681 | 0 | 332.5 | 0 | 0 | 17.5 | 0 | 185 | 840 | 840 | 0.5 | 2.2 | 11 | 14 | 0 | 45
9.97 | 2.429 | 0 | 332.5 | 0 | 0 | 17.5 | 0 | 185 | 840 | 840 | 0.5 | 2.2 | 11 | 14 | 0 | 45
14.93 | 1.667 | 0 | 332.5 | 0 | 0 | 17.5 | 0 | 185 | 840 | 840 | 0.5 | 2.2 | 11 | 14 | 0 | 45
19.89 | 1.205 | 0 | 332.5 | 0 | 0 | 17.5 | 0 | 185 | 840 | 840 | 0.5 | 2.2 | 11 | 14 | 0 | 45
29.9 | 0.446 | 0 | 332.5 | 0 | 0 | 17.5 | 0 | 185 | 840 | 840 | 0.5 | 2.2 | 11 | 14 | 0 | 45
39.83 | 0.136 | 0 | 332.5 | 0 | 0 | 17.5 | 0 | 185 | 840 | 840 | 0.5 | 2.2 | 11 | 14 | 0 | 45
49.94 | 0.11 | 0 | 332.5 | 0 | 0 | 17.5 | 0 | 185 | 840 | 840 | 0.5 | 2.2 | 11 | 14 | 0 | 45
40.01 | 0.145 | 0 | 332.5 | 0 | 0 | 17.5 | 0 | 185 | 840 | 840 | 0.5 | 2.2 | 11 | 14 | 0 | 45
0.97 | 4.176 | 0 | 332.5 | 0 | 0 | 17.5 | 0 | 185 | 840 | 840 | 0.5 | 5.5 | 11 | 14 | 0 | 45
4.95 | 4.492 | 0 | 332.5 | 0 | 0 | 17.5 | 0 | 185 | 840 | 840 | 0.5 | 5.5 | 11 | 14 | 0 | 45
6.92 | 3.52 | 0 | 332.5 | 0 | 0 | 17.5 | 0 | 185 | 840 | 840 | 0.5 | 5.5 | 11 | 14 | 0 | 45
9.99 | 3.356 | 0 | 332.5 | 0 | 0 | 17.5 | 0 | 185 | 840 | 840 | 0.5 | 5.5 | 11 | 14 | 0 | 45
13.95 | 2.52 | 0 | 332.5 | 0 | 0 | 17.5 | 0 | 185 | 840 | 840 | 0.5 | 5.5 | 11 | 14 | 0 | 45
17.83 | 2.237 | 0 | 332.5 | 0 | 0 | 17.5 | 0 | 185 | 840 | 840 | 0.5 | 5.5 | 11 | 14 | 0 | 45
21.89 | 1.94 | 0 | 332.5 | 0 | 0 | 17.5 | 0 | 185 | 840 | 840 | 0.5 | 5.5 | 11 | 14 | 0 | 45
29.92 | 1.494 | 0 | 332.5 | 0 | 0 | 17.5 | 0 | 185 | 840 | 840 | 0.5 | 5.5 | 11 | 14 | 0 | 45
39.85 | 1.124 | 0 | 332.5 | 0 | 0 | 17.5 | 0 | 185 | 840 | 840 | 0.5 | 5.5 | 11 | 14 | 0 | 45
49.96 | 1.113 | 0 | 332.5 | 0 | 0 | 17.5 | 0 | 185 | 840 | 840 | 0.5 | 5.5 | 11 | 14 | 0 | 45
0.99 | 1.935 | 0 | 378 | 0 | 0 | 42 | 4.91 | 168 | 803 | 870 | 0.4 | 0.7 | 11 | 14 | 0 | 65
3.24 | 2.422 | 0 | 378 | 0 | 0 | 42 | 4.91 | 168 | 803 | 870 | 0.4 | 0.7 | 11 | 14 | 0 | 65
5.05 | 1.934 | 0 | 378 | 0 | 0 | 42 | 4.91 | 168 | 803 | 870 | 0.4 | 0.7 | 11 | 14 | 0 | 65
6.94 | 1.736 | 0 | 378 | 0 | 0 | 42 | 4.91 | 168 | 803 | 870 | 0.4 | 0.7 | 11 | 14 | 0 | 65
10 | 1.141 | 0 | 378 | 0 | 0 | 42 | 4.91 | 168 | 803 | 870 | 0.4 | 0.7 | 11 | 14 | 0 | 65
14.96 | 0.439 | 0 | 378 | 0 | 0 | 42 | 4.91 | 168 | 803 | 870 | 0.4 | 0.7 | 11 | 14 | 0 | 65
20 | 0.088 | 0 | 378 | 0 | 0 | 42 | 4.91 | 168 | 803 | 870 | 0.4 | 0.7 | 11 | 14 | 0 | 65
30 | 0.04 | 0 | 378 | 0 | 0 | 42 | 4.91 | 168 | 803 | 870 | 0.4 | 0.7 | 11 | 14 | 0 | 65
0.99 | 1.691 | 0 | 378 | 0 | 0 | 42 | 4.91 | 168 | 803 | 870 | 0.4 | 10.2 | 11 | 14 | 0 | 65
3.15 | 3.138 | 0 | 378 | 0 | 0 | 42 | 4.91 | 168 | 803 | 870 | 0.4 | 10.2 | 11 | 14 | 0 | 65
5.23 | 3.077 | 0 | 378 | 0 | 0 | 42 | 4.91 | 168 | 803 | 870 | 0.4 | 10.2 | 11 | 14 | 0 | 65
7.3 | 2.757 | 0 | 378 | 0 | 0 | 42 | 4.91 | 168 | 803 | 870 | 0.4 | 10.2 | 11 | 14 | 0 | 65
10 | 2.177 | 0 | 378 | 0 | 0 | 42 | 4.91 | 168 | 803 | 870 | 0.4 | 10.2 | 11 | 14 | 0 | 65
14.05 | 1.643 | 0 | 378 | 0 | 0 | 42 | 4.91 | 168 | 803 | 870 | 0.4 | 10.2 | 11 | 14 | 0 | 65
17.93 | 1.307 | 0 | 378 | 0 | 0 | 42 | 4.91 | 168 | 803 | 870 | 0.4 | 10.2 | 11 | 14 | 0 | 65
23.06 | 0.834 | 0 | 378 | 0 | 0 | 42 | 4.91 | 168 | 803 | 870 | 0.4 | 10.2 | 11 | 14 | 0 | 65
30 | 0.223 | 0 | 378 | 0 | 0 | 42 | 4.91 | 168 | 803 | 870 | 0.4 | 10.2 | 11 | 14 | 0 | 65
39.46 | 0.084 | 0 | 378 | 0 | 0 | 42 | 4.91 | 168 | 803 | 870 | 0.4 | 10.2 | 11 | 14 | 0 | 65
49.91 | 0.067 | 0 | 378 | 0 | 0 | 42 | 4.91 | 168 | 803 | 870 | 0.4 | 10.2 | 11 | 14 | 0 | 65
1.53 | 2.426 | 0 | 399 | 0 | 0 | 21 | 5.04 | 168 | 839 | 839 | 0.4 | 0.7 | 11 | 14 | 0 | 63
3.06 | 2.06 | 0 | 399 | 0 | 0 | 21 | 5.04 | 168 | 839 | 839 | 0.4 | 0.7 | 11 | 14 | 0 | 63
5.05 | 1.878 | 0 | 399 | 0 | 0 | 21 | 5.04 | 168 | 839 | 839 | 0.4 | 0.7 | 11 | 14 | 0 | 63
7.12 | 1.65 | 0 | 399 | 0 | 0 | 21 | 5.04 | 168 | 839 | 839 | 0.4 | 0.7 | 11 | 14 | 0 | 63
10.09 | 1.254 | 0 | 399 | 0 | 0 | 21 | 5.04 | 168 | 839 | 839 | 0.4 | 0.7 | 11 | 14 | 0 | 63
14.96 | 0.584 | 0 | 399 | 0 | 0 | 21 | 5.04 | 168 | 839 | 839 | 0.4 | 0.7 | 11 | 14 | 0 | 63
19.91 | 0.112 | 0 | 399 | 0 | 0 | 21 | 5.04 | 168 | 839 | 839 | 0.4 | 0.7 | 11 | 14 | 0 | 63
30.09 | 0.054 | 0 | 399 | 0 | 0 | 21 | 5.04 | 168 | 839 | 839 | 0.4 | 0.7 | 11 | 14 | 0 | 63
0.9 | 1.724 | 0 | 399 | 0 | 0 | 21 | 5.04 | 168 | 839 | 839 | 0.4 | 10.2 | 11 | 14 | 0 | 63
2.97 | 4.425 | 0 | 399 | 0 | 0 | 21 | 5.04 | 168 | 839 | 839 | 0.4 | 10.2 | 11 | 14 | 0 | 63
4.95 | 4.426 | 0 | 399 | 0 | 0 | 21 | 5.04 | 168 | 839 | 839 | 0.4 | 10.2 | 11 | 14 | 0 | 63
7.12 | 3.77 | 0 | 399 | 0 | 0 | 21 | 5.04 | 168 | 839 | 839 | 0.4 | 10.2 | 11 | 14 | 0 | 63
10 | 3.298 | 0 | 399 | 0 | 0 | 21 | 5.04 | 168 | 839 | 839 | 0.4 | 10.2 | 11 | 14 | 0 | 63
13.96 | 2.842 | 0 | 399 | 0 | 0 | 21 | 5.04 | 168 | 839 | 839 | 0.4 | 10.2 | 11 | 14 | 0 | 63
18.02 | 2.339 | 0 | 399 | 0 | 0 | 21 | 5.04 | 168 | 839 | 839 | 0.4 | 10.2 | 11 | 14 | 0 | 63
23.15 | 1.975 | 0 | 399 | 0 | 0 | 21 | 5.04 | 168 | 839 | 839 | 0.4 | 10.2 | 11 | 14 | 0 | 63
30.18 | 1.397 | 0 | 399 | 0 | 0 | 21 | 5.04 | 168 | 839 | 839 | 0.4 | 10.2 | 11 | 14 | 0 | 63
39.64 | 1.003 | 0 | 399 | 0 | 0 | 21 | 5.04 | 168 | 839 | 839 | 0.4 | 10.2 | 11 | 14 | 0 | 63
50 | 0.914 | 0 | 399 | 0 | 0 | 21 | 5.04 | 168 | 839 | 839 | 0.4 | 10.2 | 11 | 14 | 0 | 63
1.39 | 1.984 | 0 | 329.7 | 71.4 | 0 | 18.9 | 7.14 | 168 | 770 | 905 | 0.4 | 0.7 | 11 | 14 | 0 | 69
3.02 | 1.694 | 0 | 329.7 | 71.4 | 0 | 18.9 | 7.14 | 168 | 770 | 905 | 0.4 | 0.7 | 11 | 14 | 0 | 69
4.93 | 1.313 | 0 | 329.7 | 71.4 | 0 | 18.9 | 7.14 | 168 | 770 | 905 | 0.4 | 0.7 | 11 | 14 | 0 | 69
7.01 | 1.009 | 0 | 329.7 | 71.4 | 0 | 18.9 | 7.14 | 168 | 770 | 905 | 0.4 | 0.7 | 11 | 14 | 0 | 69
10 | 0.521 | 0 | 329.7 | 71.4 | 0 | 18.9 | 7.14 | 168 | 770 | 905 | 0.4 | 0.7 | 11 | 14 | 0 | 69
14.96 | 0.141 | 0 | 329.7 | 71.4 | 0 | 18.9 | 7.14 | 168 | 770 | 905 | 0.4 | 0.7 | 11 | 14 | 0 | 69
19.83 | 0.067 | 0 | 329.7 | 71.4 | 0 | 18.9 | 7.14 | 168 | 770 | 905 | 0.4 | 0.7 | 11 | 14 | 0 | 69
1.03 | 2.289 | 0 | 329.7 | 71.4 | 0 | 18.9 | 7.14 | 168 | 770 | 905 | 0.4 | 2.1 | 11 | 14 | 0 | 69
3.01 | 2.457 | 0 | 329.7 | 71.4 | 0 | 18.9 | 7.14 | 168 | 770 | 905 | 0.4 | 2.1 | 11 | 14 | 0 | 69
5.82 | 1.619 | 0 | 329.7 | 71.4 | 0 | 18.9 | 7.14 | 168 | 770 | 905 | 0.4 | 2.1 | 11 | 14 | 0 | 69
10.07 | 1.132 | 0 | 329.7 | 71.4 | 0 | 18.9 | 7.14 | 168 | 770 | 905 | 0.4 | 2.1 | 11 | 14 | 0 | 69
14.87 | 0.416 | 0 | 329.7 | 71.4 | 0 | 18.9 | 7.14 | 168 | 770 | 905 | 0.4 | 2.1 | 11 | 14 | 0 | 69
19.83 | 0.067 | 0 | 329.7 | 71.4 | 0 | 18.9 | 7.14 | 168 | 770 | 905 | 0.4 | 2.1 | 11 | 14 | 0 | 69
30.02 | 0.069 | 0 | 329.7 | 71.4 | 0 | 18.9 | 7.14 | 168 | 770 | 905 | 0.4 | 2.1 | 11 | 14 | 0 | 69
39.85 | 0.042 | 0 | 329.7 | 71.4 | 0 | 18.9 | 7.14 | 168 | 770 | 905 | 0.4 | 2.1 | 11 | 14 | 0 | 69
49.86 | 0.06 | 0 | 329.7 | 71.4 | 0 | 18.9 | 7.14 | 168 | 770 | 905 | 0.4 | 2.1 | 11 | 14 | 0 | 69
1.01 | 2.731 | 0 | 329.7 | 71.4 | 0 | 18.9 | 7.14 | 168 | 770 | 905 | 0.4 | 5.1 | 11 | 14 | 0 | 69
2.87 | 4.135 | 0 | 329.7 | 71.4 | 0 | 18.9 | 7.14 | 168 | 770 | 905 | 0.4 | 5.1 | 11 | 14 | 0 | 69
4.75 | 4.96 | 0 | 329.7 | 71.4 | 0 | 18.9 | 7.14 | 168 | 770 | 905 | 0.4 | 5.1 | 11 | 14 | 0 | 69
6.92 | 4.64 | 0 | 329.7 | 71.4 | 0 | 18.9 | 7.14 | 168 | 770 | 905 | 0.4 | 5.1 | 11 | 14 | 0 | 69
10 | 3.893 | 0 | 329.7 | 71.4 | 0 | 18.9 | 7.14 | 168 | 770 | 905 | 0.4 | 5.1 | 11 | 14 | 0 | 69
13.81 | 2.887 | 0 | 329.7 | 71.4 | 0 | 18.9 | 7.14 | 168 | 770 | 905 | 0.4 | 5.1 | 11 | 14 | 0 | 69
17.8 | 1.988 | 0 | 329.7 | 71.4 | 0 | 18.9 | 7.14 | 168 | 770 | 905 | 0.4 | 5.1 | 11 | 14 | 0 | 69
21.98 | 0.906 | 0 | 329.7 | 71.4 | 0 | 18.9 | 7.14 | 168 | 770 | 905 | 0.4 | 5.1 | 11 | 14 | 0 | 69
29.93 | 0.054 | 0 | 329.7 | 71.4 | 0 | 18.9 | 7.14 | 168 | 770 | 905 | 0.4 | 5.1 | 11 | 14 | 0 | 69
39.94 | 0.011 | 0 | 329.7 | 71.4 | 0 | 18.9 | 7.14 | 168 | 770 | 905 | 0.4 | 5.1 | 11 | 14 | 0 | 69
49.86 | 0.06 | 0 | 329.7 | 71.4 | 0 | 18.9 | 7.14 | 168 | 770 | 905 | 0.4 | 5.1 | 11 | 14 | 0 | 69
0.94 | 2.197 | 0 | 329.7 | 71.4 | 0 | 18.9 | 7.14 | 168 | 770 | 905 | 0.4 | 10.2 | 11 | 14 | 0 | 69
2.97 | 4.029 | 0 | 329.7 | 71.4 | 0 | 18.9 | 7.14 | 168 | 770 | 905 | 0.4 | 10.2 | 11 | 14 | 0 | 69
4.86 | 4.182 | 0 | 329.7 | 71.4 | 0 | 18.9 | 7.14 | 168 | 770 | 905 | 0.4 | 10.2 | 11 | 14 | 0 | 69
7.12 | 3.831 | 0 | 329.7 | 71.4 | 0 | 18.9 | 7.14 | 168 | 770 | 905 | 0.4 | 10.2 | 11 | 14 | 0 | 69
10.11 | 3.329 | 0 | 329.7 | 71.4 | 0 | 18.9 | 7.14 | 168 | 770 | 905 | 0.4 | 10.2 | 11 | 14 | 0 | 69
14.09 | 2.475 | 0 | 329.7 | 71.4 | 0 | 18.9 | 7.14 | 168 | 770 | 905 | 0.4 | 10.2 | 11 | 14 | 0 | 69
17.99 | 1.637 | 0 | 329.7 | 71.4 | 0 | 18.9 | 7.14 | 168 | 770 | 905 | 0.4 | 10.2 | 11 | 14 | 0 | 69
23.16 | 0.54 | 0 | 329.7 | 71.4 | 0 | 18.9 | 7.14 | 168 | 770 | 905 | 0.4 | 10.2 | 11 | 14 | 0 | 69
30.65 | 0.07 | 0 | 329.7 | 71.4 | 0 | 18.9 | 7.14 | 168 | 770 | 905 | 0.4 | 10.2 | 11 | 14 | 0 | 69
39.58 | 0.103 | 0 | 329.7 | 71.4 | 0 | 18.9 | 7.14 | 168 | 770 | 905 | 0.4 | 10.2 | 11 | 14 | 0 | 69
1.02 | 1.663 | 0 | 382.5 | 45 | 0 | 22.5 | 10.49 | 157.5 | 781 | 917 | 0.35 | 0.7 | 11 | 14 | 0 | 84
2.95 | 3.388 | 0 | 382.5 | 45 | 0 | 22.5 | 10.49 | 157.5 | 781 | 917 | 0.35 | 0.7 | 11 | 14 | 0 | 84
5.03 | 3.724 | 0 | 382.5 | 45 | 0 | 22.5 | 10.49 | 157.5 | 781 | 917 | 0.35 | 0.7 | 11 | 14 | 0 | 84
6.92 | 3.587 | 0 | 382.5 | 45 | 0 | 22.5 | 10.49 | 157.5 | 781 | 917 | 0.35 | 0.7 | 11 | 14 | 0 | 84
10.08 | 3.268 | 0 | 382.5 | 45 | 0 | 22.5 | 10.49 | 157.5 | 781 | 917 | 0.35 | 0.7 | 11 | 14 | 0 | 84
14.14 | 2.842 | 0 | 382.5 | 45 | 0 | 22.5 | 10.49 | 157.5 | 781 | 917 | 0.35 | 0.7 | 11 | 14 | 0 | 84
17.92 | 2.08 | 0 | 382.5 | 45 | 0 | 22.5 | 10.49 | 157.5 | 781 | 917 | 0.35 | 0.7 | 11 | 14 | 0 | 84
23.14 | 1.242 | 0 | 382.5 | 45 | 0 | 22.5 | 10.49 | 157.5 | 781 | 917 | 0.35 | 0.7 | 11 | 14 | 0 | 84
30.26 | 0.207 | 0 | 382.5 | 45 | 0 | 22.5 | 10.49 | 157.5 | 781 | 917 | 0.35 | 0.7 | 11 | 14 | 0 | 84
39.02 | 0.057 | 0 | 382.5 | 45 | 0 | 22.5 | 10.49 | 157.5 | 781 | 917 | 0.35 | 0.7 | 11 | 14 | 0 | 84
49.94 | 0.09 | 0 | 382.5 | 45 | 0 | 22.5 | 10.49 | 157.5 | 781 | 917 | 0.35 | 0.7 | 11 | 14 | 0 | 84
1.39 | 2.091 | 0 | 382.5 | 45 | 0 | 22.5 | 10.49 | 157.5 | 781 | 917 | 0.35 | 10.2 | 11 | 14 | 0 | 84
2.92 | 1.938 | 0 | 382.5 | 45 | 0 | 22.5 | 10.49 | 157.5 | 781 | 917 | 0.35 | 10.2 | 11 | 14 | 0 | 84
5 | 1.741 | 0 | 382.5 | 45 | 0 | 22.5 | 10.49 | 157.5 | 781 | 917 | 0.35 | 10.2 | 11 | 14 | 0 | 84
6.98 | 1.421 | 0 | 382.5 | 45 | 0 | 22.5 | 10.49 | 157.5 | 781 | 917 | 0.35 | 10.2 | 11 | 14 | 0 | 84
10.04 | 0.979 | 0 | 382.5 | 45 | 0 | 22.5 | 10.49 | 157.5 | 781 | 917 | 0.35 | 10.2 | 11 | 14 | 0 | 84
14.91 | 0.294 | 0 | 382.5 | 45 | 0 | 22.5 | 10.49 | 157.5 | 781 | 917 | 0.35 | 10.2 | 11 | 14 | 0 | 84
19.96 | 0.051 | 0 | 382.5 | 45 | 0 | 22.5 | 10.49 | 157.5 | 781 | 917 | 0.35 | 10.2 | 11 | 14 | 0 | 84
29.98 | 0.024 | 0 | 382.5 | 45 | 0 | 22.5 | 10.49 | 157.5 | 781 | 917 | 0.35 | 10.2 | 11 | 14 | 0 | 84
1.4 | 1.607 | 0 | 382.5 | 45 | 0 | 22.5 | 8.42 | 157.5 | 781 | 917 | 0.35 | 0.7 | 11 | 14 | 0 | 73
3.03 | 1.348 | 0 | 382.5 | 45 | 0 | 22.5 | 8.42 | 157.5 | 781 | 917 | 0.35 | 0.7 | 11 | 14 | 0 | 73
5.02 | 1.044 | 0 | 382.5 | 45 | 0 | 22.5 | 8.42 | 157.5 | 781 | 917 | 0.35 | 0.7 | 11 | 14 | 0 | 73
6.92 | 0.862 | 0 | 382.5 | 45 | 0 | 22.5 | 8.42 | 157.5 | 781 | 917 | 0.35 | 0.7 | 11 | 14 | 0 | 73
10 | 0.481 | 0 | 382.5 | 45 | 0 | 22.5 | 8.42 | 157.5 | 781 | 917 | 0.35 | 0.7 | 11 | 14 | 0 | 73
14.96 | 0.102 | 0 | 382.5 | 45 | 0 | 22.5 | 8.42 | 157.5 | 781 | 917 | 0.35 | 0.7 | 11 | 14 | 0 | 73
0.77 | 1.745 | 0 | 382.5 | 45 | 0 | 22.5 | 8.42 | 157.5 | 781 | 917 | 0.35 | 2.1 | 11 | 14 | 0 | 73
2.83 | 2.282 | 0 | 382.5 | 45 | 0 | 22.5 | 8.42 | 157.5 | 781 | 917 | 0.35 | 2.1 | 11 | 14 | 0 | 73
5.99 | 1.886 | 0 | 382.5 | 45 | 0 | 22.5 | 8.42 | 157.5 | 781 | 917 | 0.35 | 2.1 | 11 | 14 | 0 | 73
9.89 | 1.078 | 0 | 382.5 | 45 | 0 | 22.5 | 8.42 | 157.5 | 781 | 917 | 0.35 | 2.1 | 11 | 14 | 0 | 73
14.96 | 0.423 | 0 | 382.5 | 45 | 0 | 22.5 | 8.42 | 157.5 | 781 | 917 | 0.35 | 2.1 | 11 | 14 | 0 | 73
20.01 | 0.106 | 0 | 382.5 | 45 | 0 | 22.5 | 8.42 | 157.5 | 781 | 917 | 0.35 | 2.1 | 11 | 14 | 0 | 73
29.84 | 0.005 | 0 | 382.5 | 45 | 0 | 22.5 | 8.42 | 157.5 | 781 | 917 | 0.35 | 2.1 | 11 | 14 | 0 | 73
39.94 | 0.043 | 0 | 382.5 | 45 | 0 | 22.5 | 8.42 | 157.5 | 781 | 917 | 0.35 | 2.1 | 11 | 14 | 0 | 73
49.95 | 0.019 | 0 | 382.5 | 45 | 0 | 22.5 | 8.42 | 157.5 | 781 | 917 | 0.35 | 2.1 | 11 | 14 | 0 | 73
1 | 3.519 | 0 | 382.5 | 45 | 0 | 22.5 | 8.42 | 157.5 | 781 | 917 | 0.35 | 5.1 | 11 | 14 | 0 | 73
2.96 | 4.179 | 0 | 382.5 | 45 | 0 | 22.5 | 8.42 | 157.5 | 781 | 917 | 0.35 | 5.1 | 11 | 14 | 0 | 73
4.78 | 3.629 | 0 | 382.5 | 45 | 0 | 22.5 | 8.42 | 157.5 | 781 | 917 | 0.35 | 5.1 | 11 | 14 | 0 | 73
6.86 | 3.202 | 0 | 382.5 | 45 | 0 | 22.5 | 8.42 | 157.5 | 781 | 917 | 0.35 | 5.1 | 11 | 14 | 0 | 73
9.95 | 2.455 | 0 | 382.5 | 45 | 0 | 22.5 | 8.42 | 157.5 | 781 | 917 | 0.35 | 5.1 | 11 | 14 | 0 | 73
13.93 | 1.953 | 0 | 382.5 | 45 | 0 | 22.5 | 8.42 | 157.5 | 781 | 917 | 0.35 | 5.1 | 11 | 14 | 0 | 73
17.91 | 1.405 | 0 | 382.5 | 45 | 0 | 22.5 | 8.42 | 157.5 | 781 | 917 | 0.35 | 5.1 | 11 | 14 | 0 | 73
21.89 | 0.719 | 0 | 382.5 | 45 | 0 | 22.5 | 8.42 | 157.5 | 781 | 917 | 0.35 | 5.1 | 11 | 14 | 0 | 73
29.93 | 0.128 | 0 | 382.5 | 45 | 0 | 22.5 | 8.42 | 157.5 | 781 | 917 | 0.35 | 5.1 | 11 | 14 | 0 | 73
39.85 | 0.058 | 0 | 382.5 | 45 | 0 | 22.5 | 8.42 | 157.5 | 781 | 917 | 0.35 | 5.1 | 11 | 14 | 0 | 73
49.86 | 0.065 | 0 | 382.5 | 45 | 0 | 22.5 | 8.42 | 157.5 | 781 | 917 | 0.35 | 5.1 | 11 | 14 | 0 | 73
1.11 | 2.387 | 0 | 382.5 | 45 | 0 | 22.5 | 8.42 | 157.5 | 781 | 917 | 0.35 | 10.2 | 11 | 14 | 0 | 73
2.88 | 3.934 | 0 | 382.5 | 45 | 0 | 22.5 | 8.42 | 157.5 | 781 | 917 | 0.35 | 10.2 | 11 | 14 | 0 | 73
4.96 | 3.675 | 0 | 382.5 | 45 | 0 | 22.5 | 8.42 | 157.5 | 781 | 917 | 0.35 | 10.2 | 11 | 14 | 0 | 73
7.13 | 3.401 | 0 | 382.5 | 45 | 0 | 22.5 | 8.42 | 157.5 | 781 | 917 | 0.35 | 10.2 | 11 | 14 | 0 | 73
10.21 | 2.975 | 0 | 382.5 | 45 | 0 | 22.5 | 8.42 | 157.5 | 781 | 917 | 0.35 | 10.2 | 11 | 14 | 0 | 73
14.28 | 2.137 | 0 | 382.5 | 45 | 0 | 22.5 | 8.42 | 157.5 | 781 | 917 | 0.35 | 10.2 | 11 | 14 | 0 | 73
18.45 | 1.482 | 0 | 382.5 | 45 | 0 | 22.5 | 8.42 | 157.5 | 781 | 917 | 0.35 | 10.2 | 11 | 14 | 0 | 73
23.88 | 0.751 | 0 | 382.5 | 45 | 0 | 22.5 | 8.42 | 157.5 | 781 | 917 | 0.35 | 10.2 | 11 | 14 | 0 | 73
30.84 | 0.037 | 0 | 382.5 | 45 | 0 | 22.5 | 8.42 | 157.5 | 781 | 917 | 0.35 | 10.2 | 11 | 14 | 0 | 73
39.4 | 0.058 | 0 | 382.5 | 45 | 0 | 22.5 | 8.42 | 157.5 | 781 | 917 | 0.35 | 10.2 | 11 | 14 | 0 | 73
1.08 | 2.267 | 0 | 475 | 0 | 0 | 25 | 11.5 | 150 | 836 | 942 | 0.3 | 1 | 11 | 14 | 0 | 112
2.97 | 1.841 | 0 | 475 | 0 | 0 | 25 | 11.5 | 150 | 836 | 942 | 0.3 | 1 | 11 | 14 | 0 | 112
5.05 | 1.475 | 0 | 475 | 0 | 0 | 25 | 11.5 | 150 | 836 | 942 | 0.3 | 1 | 11 | 14 | 0 | 112
6.94 | 1.094 | 0 | 475 | 0 | 0 | 25 | 11.5 | 150 | 836 | 942 | 0.3 | 1 | 11 | 14 | 0 | 112
10 | 0.485 | 0 | 475 | 0 | 0 | 25 | 11.5 | 150 | 836 | 942 | 0.3 | 1 | 11 | 14 | 0 | 112
14.96 | 0.059 | 0 | 475 | 0 | 0 | 25 | 11.5 | 150 | 836 | 942 | 0.3 | 1 | 11 | 14 | 0 | 112
19.73 | 0.058 | 0 | 475 | 0 | 0 | 25 | 11.5 | 150 | 836 | 942 | 0.3 | 1 | 11 | 14 | 0 | 112
0.99 | 2.86 | 0 | 475 | 0 | 0 | 25 | 11.5 | 150 | 836 | 942 | 0.3 | 2 | 11 | 14 | 0 | 112
2.97 | 2.829 | 0 | 475 | 0 | 0 | 25 | 11.5 | 150 | 836 | 942 | 0.3 | 2 | 11 | 14 | 0 | 112
5.95 | 2.038 | 0 | 475 | 0 | 0 | 25 | 11.5 | 150 | 836 | 942 | 0.3 | 2 | 11 | 14 | 0 | 112
10 | 1.033 | 0 | 475 | 0 | 0 | 25 | 11.5 | 150 | 836 | 942 | 0.3 | 2 | 11 | 14 | 0 | 112
14.96 | 0.317 | 0 | 475 | 0 | 0 | 25 | 11.5 | 150 | 836 | 942 | 0.3 | 2 | 11 | 14 | 0 | 112
20 | 0.089 | 0 | 475 | 0 | 0 | 25 | 11.5 | 150 | 836 | 942 | 0.3 | 2 | 11 | 14 | 0 | 112
30 | 0.026 | 0 | 475 | 0 | 0 | 25 | 11.5 | 150 | 836 | 942 | 0.3 | 2 | 11 | 14 | 0 | 112
40 | 0.071 | 0 | 475 | 0 | 0 | 25 | 11.5 | 150 | 836 | 942 | 0.3 | 2 | 11 | 14 | 0 | 112
49.73 | 0.039 | 0 | 475 | 0 | 0 | 25 | 11.5 | 150 | 836 | 942 | 0.3 | 2 | 11 | 14 | 0 | 112
1.08 | 2.525 | 0 | 475 | 0 | 0 | 25 | 11.5 | 150 | 836 | 942 | 0.3 | 5 | 11 | 14 | 0 | 112
3.06 | 3.742 | 0 | 475 | 0 | 0 | 25 | 11.5 | 150 | 836 | 942 | 0.3 | 5 | 11 | 14 | 0 | 112
4.86 | 3.179 | 0 | 475 | 0 | 0 | 25 | 11.5 | 150 | 836 | 942 | 0.3 | 5 | 11 | 14 | 0 | 112
6.94 | 2.662 | 0 | 475 | 0 | 0 | 25 | 11.5 | 150 | 836 | 942 | 0.3 | 5 | 11 | 14 | 0 | 112
10 | 1.961 | 0 | 475 | 0 | 0 | 25 | 11.5 | 150 | 836 | 942 | 0.3 | 5 | 11 | 14 | 0 | 112
14.05 | 1.306 | 0 | 475 | 0 | 0 | 25 | 11.5 | 150 | 836 | 942 | 0.3 | 5 | 11 | 14 | 0 | 112
17.93 | 0.621 | 0 | 475 | 0 | 0 | 25 | 11.5 | 150 | 836 | 942 | 0.3 | 5 | 11 | 14 | 0 | 112
21.89 | 0.18 | 0 | 475 | 0 | 0 | 25 | 11.5 | 150 | 836 | 942 | 0.3 | 5 | 11 | 14 | 0 | 112
30.09 | 0.087 | 0 | 475 | 0 | 0 | 25 | 11.5 | 150 | 836 | 942 | 0.3 | 5 | 11 | 14 | 0 | 112
39.73 | 0.086 | 0 | 475 | 0 | 0 | 25 | 11.5 | 150 | 836 | 942 | 0.3 | 5 | 11 | 14 | 0 | 112
49.91 | 0.039 | 0 | 475 | 0 | 0 | 25 | 11.5 | 150 | 836 | 942 | 0.3 | 5 | 11 | 14 | 0 | 112
1.17 | 2.115 | 0 | 475 | 0 | 0 | 25 | 11.5 | 150 | 836 | 942 | 0.3 | 10.2 | 11 | 14 | 0 | 112
2.97 | 3.042 | 0 | 475 | 0 | 0 | 25 | 11.5 | 150 | 836 | 942 | 0.3 | 10.2 | 11 | 14 | 0 | 112
5.05 | 2.449 | 0 | 475 | 0 | 0 | 25 | 11.5 | 150 | 836 | 942 | 0.3 | 10.2 | 11 | 14 | 0 | 112
7.03 | 1.931 | 0 | 475 | 0 | 0 | 25 | 11.5 | 150 | 836 | 942 | 0.3 | 10.2 | 11 | 14 | 0 | 112
10.09 | 1.49 | 0 | 475 | 0 | 0 | 25 | 11.5 | 150 | 836 | 942 | 0.3 | 10.2 | 11 | 14 | 0 | 112
14.32 | 0.957 | 0 | 475 | 0 | 0 | 25 | 11.5 | 150 | 836 | 942 | 0.3 | 10.2 | 11 | 14 | 0 | 112
18.56 | 0.241 | 0 | 475 | 0 | 0 | 25 | 11.5 | 150 | 836 | 942 | 0.3 | 10.2 | 11 | 14 | 0 | 112
23.6 | 0.042 | 0 | 475 | 0 | 0 | 25 | 11.5 | 150 | 836 | 942 | 0.3 | 10.2 | 11 | 14 | 0 | 112
31.8 | 0.041 | 0 | 475 | 0 | 0 | 25 | 11.5 | 150 | 836 | 942 | 0.3 | 10.2 | 11 | 14 | 0 | 112
41.26 | 0.01 | 0 | 475 | 0 | 0 | 25 | 11.5 | 150 | 836 | 942 | 0.3 | 10.2 | 11 | 14 | 0 | 112
49.91 | 0.008 | 0 | 475 | 0 | 0 | 25 | 11.5 | 150 | 836 | 942 | 0.3 | 10.2 | 11 | 14 | 0 | 112
1.08 | 1.117 | 0 | 450 | 0 | 0 | 50 | 10.5 | 150 | 820 | 963 | 0.3 | 1 | 11 | 14 | 0 | 117
3.15 | 0.918 | 0 | 450 | 0 | 0 | 50 | 10.5 | 150 | 820 | 963 | 0.3 | 1 | 11 | 14 | 0 | 117
4.95 | 0.552 | 0 | 450 | 0 | 0 | 50 | 10.5 | 150 | 820 | 963 | 0.3 | 1 | 11 | 14 | 0 | 117
7.03 | 0.292 | 0 | 450 | 0 | 0 | 50 | 10.5 | 150 | 820 | 963 | 0.3 | 1 | 11 | 14 | 0 | 117
10.09 | 0.124 | 0 | 450 | 0 | 0 | 50 | 10.5 | 150 | 820 | 963 | 0.3 | 1 | 11 | 14 | 0 | 117
20 | 0.034 | 0 | 450 | 0 | 0 | 50 | 10.5 | 150 | 820 | 963 | 0.3 | 1 | 11 | 14 | 0 | 117
0.9 | 1.591 | 0 | 450 | 0 | 0 | 50 | 10.5 | 150 | 820 | 963 | 0.3 | 2 | 11 | 14 | 0 | 117
2.88 | 1.698 | 0 | 450 | 0 | 0 | 50 | 10.5 | 150 | 820 | 963 | 0.3 | 2 | 11 | 14 | 0 | 117
5.86 | 1.225 | 0 | 450 | 0 | 0 | 50 | 10.5 | 150 | 820 | 963 | 0.3 | 2 | 11 | 14 | 0 | 117
10.09 | 0.43 | 0 | 450 | 0 | 0 | 50 | 10.5 | 150 | 820 | 963 | 0.3 | 2 | 11 | 14 | 0 | 117
14.96 | 0.079 | 0 | 450 | 0 | 0 | 50 | 10.5 | 150 | 820 | 963 | 0.3 | 2 | 11 | 14 | 0 | 117
19.82 | 0.08 | 0 | 450 | 0 | 0 | 50 | 10.5 | 150 | 820 | 963 | 0.3 | 2 | 11 | 14 | 0 | 117
30.09 | 0.001 | 0 | 450 | 0 | 0 | 50 | 10.5 | 150 | 820 | 963 | 0.3 | 2 | 11 | 14 | 0 | 117
39.64 | 0.001 | 0 | 450 | 0 | 0 | 50 | 10.5 | 150 | 820 | 963 | 0.3 | 2 | 11 | 14 | 0 | 117
50 | 0.001 | 0 | 450 | 0 | 0 | 50 | 10.5 | 150 | 820 | 963 | 0.3 | 2 | 11 | 14 | 0 | 117
1.08 | 2.172 | 0 | 450 | 0 | 0 | 50 | 10.5 | 150 | 820 | 963 | 0.3 | 5 | 11 | 14 | 0 | 117
3.06 | 2.341 | 0 | 450 | 0 | 0 | 50 | 10.5 | 150 | 820 | 963 | 0.3 | 5 | 11 | 14 | 0 | 117
4.95 | 2.005 | 0 | 450 | 0 | 0 | 50 | 10.5 | 150 | 820 | 963 | 0.3 | 5 | 11 | 14 | 0 | 117
7.03 | 1.485 | 0 | 450 | 0 | 0 | 50 | 10.5 | 150 | 820 | 963 | 0.3 | 5 | 11 | 14 | 0 | 117
9.91 | 0.461 | 0 | 450 | 0 | 0 | 50 | 10.5 | 150 | 820 | 963 | 0.3 | 5 | 11 | 14 | 0 | 117
13.96 | 0.094 | 0 | 450 | 0 | 0 | 50 | 10.5 | 150 | 820 | 963 | 0.3 | 5 | 11 | 14 | 0 | 117
17.75 | 0.065 | 0 | 450 | 0 | 0 | 50 | 10.5 | 150 | 820 | 963 | 0.3 | 5 | 11 | 14 | 0 | 117
21.89 | 0.065 | 0 | 450 | 0 | 0 | 50 | 10.5 | 150 | 820 | 963 | 0.3 | 5 | 11 | 14 | 0 | 117
30 | 0.082 | 0 | 450 | 0 | 0 | 50 | 10.5 | 150 | 820 | 963 | 0.3 | 5 | 11 | 14 | 0 | 117
39.82 | 0.069 | 0 | 450 | 0 | 0 | 50 | 10.5 | 150 | 820 | 963 | 0.3 | 5 | 11 | 14 | 0 | 117
49.73 | 0.04 | 0 | 450 | 0 | 0 | 50 | 10.5 | 150 | 820 | 963 | 0.3 | 5 | 11 | 14 | 0 | 117
1.08 | 1.637 | 0 | 450 | 0 | 0 | 50 | 10.5 | 150 | 820 | 963 | 0.3 | 10.2 | 11 | 14 | 0 | 117
3.06 | 2.54 | 0 | 450 | 0 | 0 | 50 | 10.5 | 150 | 820 | 963 | 0.3 | 10.2 | 11 | 14 | 0 | 117
4.68 | 2.54 | 0 | 450 | 0 | 0 | 50 | 10.5 | 150 | 820 | 963 | 0.3 | 10.2 | 11 | 14 | 0 | 117
7.12 | 2.051 | 0 | 450 | 0 | 0 | 50 | 10.5 | 150 | 820 | 963 | 0.3 | 10.2 | 11 | 14 | 0 | 117
10.36 | 1.532 | 0 | 450 | 0 | 0 | 50 | 10.5 | 150 | 820 | 963 | 0.3 | 10.2 | 11 | 14 | 0 | 117
14.41 | 0.752 | 0 | 450 | 0 | 0 | 50 | 10.5 | 150 | 820 | 963 | 0.3 | 10.2 | 11 | 14 | 0 | 117
18.47 | 0.019 | 0 | 450 | 0 | 0 | 50 | 10.5 | 150 | 820 | 963 | 0.3 | 10.2 | 11 | 14 | 0 | 117
23.51 | 0.02 | 0 | 450 | 0 | 0 | 50 | 10.5 | 150 | 820 | 963 | 0.3 | 10.2 | 11 | 14 | 0 | 117
31.08 | 0.021 | 0 | 450 | 0 | 0 | 50 | 10.5 | 150 | 820 | 963 | 0.3 | 10.2 | 11 | 14 | 0 | 117
39.82 | 0.023 | 0 | 450 | 0 | 0 | 50 | 10.5 | 150 | 820 | 963 | 0.3 | 10.2 | 11 | 14 | 0 | 117
1.03 | 2.228 | 0 | 492 | 0 | 0 | 0 | 13.28 | 147.6 | 791 | 892 | 0.3 | 1 | 11 | 14 | 0 | 96
3.01 | 2.167 | 0 | 492 | 0 | 0 | 0 | 13.28 | 147.6 | 791 | 892 | 0.3 | 1 | 11 | 14 | 0 | 96
4.91 | 1.863 | 0 | 492 | 0 | 0 | 0 | 13.28 | 147.6 | 791 | 892 | 0.3 | 1 | 11 | 14 | 0 | 96
6.99 | 1.558 | 0 | 492 | 0 | 0 | 0 | 13.28 | 147.6 | 791 | 892 | 0.3 | 1 | 11 | 14 | 0 | 96
10.07 | 1.147 | 0 | 492 | 0 | 0 | 0 | 13.28 | 147.6 | 791 | 892 | 0.3 | 1 | 11 | 14 | 0 | 96
15.04 | 0.523 | 0 | 492 | 0 | 0 | 0 | 13.28 | 147.6 | 791 | 892 | 0.3 | 1 | 11 | 14 | 0 | 96
20.01 | 0.067 | 0 | 492 | 0 | 0 | 0 | 13.28 | 147.6 | 791 | 892 | 0.3 | 1 | 11 | 14 | 0 | 96
29.93 | 0.039 | 0 | 492 | 0 | 0 | 0 | 13.28 | 147.6 | 791 | 892 | 0.3 | 1 | 11 | 14 | 0 | 96
0.85 | 2.075 | 0 | 492 | 0 | 0 | 0 | 13.28 | 147.6 | 791 | 892 | 0.3 | 2 | 11 | 14 | 0 | 96
2.92 | 2.244 | 0 | 492 | 0 | 0 | 0 | 13.28 | 147.6 | 791 | 892 | 0.3 | 2 | 11 | 14 | 0 | 96
5.9 | 1.939 | 0 | 492 | 0 | 0 | 0 | 13.28 | 147.6 | 791 | 892 | 0.3 | 2 | 11 | 14 | 0 | 96
9.97 | 1.574 | 0 | 492 | 0 | 0 | 0 | 13.28 | 147.6 | 791 | 892 | 0.3 | 2 | 11 | 14 | 0 | 96
14.94 | 1.118 | 0 | 492 | 0 | 0 | 0 | 13.28 | 147.6 | 791 | 892 | 0.3 | 2 | 11 | 14 | 0 | 96
19.91 | 0.723 | 0 | 492 | 0 | 0 | 0 | 13.28 | 147.6 | 791 | 892 | 0.3 | 2 | 11 | 14 | 0 | 96
29.93 | 0.039 | 0 | 492 | 0 | 0 | 0 | 13.28 | 147.6 | 791 | 892 | 0.3 | 2 | 11 | 14 | 0 | 96
39.85 | 0.011 | 0 | 492 | 0 | 0 | 0 | 13.28 | 147.6 | 791 | 892 | 0.3 | 2 | 11 | 14 | 0 | 96
49.86 | 0.06 | 0 | 492 | 0 | 0 | 0 | 13.28 | 147.6 | 791 | 892 | 0.3 | 2 | 11 | 14 | 0 | 96
0.91 | 3.189 | 0 | 492 | 0 | 0 | 0 | 13.28 | 147.6 | 791 | 892 | 0.3 | 5 | 11 | 14 | 0 | 96
2.89 | 3.357 | 0 | 492 | 0 | 0 | 0 | 13.28 | 147.6 | 791 | 892 | 0.3 | 5 | 11 | 14 | 0 | 96
4.97 | 3.083 | 0 | 492 | 0 | 0 | 0 | 13.28 | 147.6 | 791 | 892 | 0.3 | 5 | 11 | 14 | 0 | 96
6.96 | 2.824 | 0 | 492 | 0 | 0 | 0 | 13.28 | 147.6 | 791 | 892 | 0.3 | 5 | 11 | 14 | 0 | 96
9.95 | 2.184 | 0 | 492 | 0 | 0 | 0 | 13.28 | 147.6 | 791 | 892 | 0.3 | 5 | 11 | 14 | 0 | 96
13.93 | 1.926 | 0 | 492 | 0 | 0 | 0 | 13.28 | 147.6 | 791 | 892 | 0.3 | 5 | 11 | 14 | 0 | 96
17.72 | 1.576 | 0 | 492 | 0 | 0 | 0 | 13.28 | 147.6 | 791 | 892 | 0.3 | 5 | 11 | 14 | 0 | 96
21.88 | 1.394 | 0 | 492 | 0 | 0 | 0 | 13.28 | 147.6 | 791 | 892 | 0.3 | 5 | 11 | 14 | 0 | 96
29.99 | 1.519 | 0 | 492 | 0 | 0 | 0 | 13.28 | 147.6 | 791 | 892 | 0.3 | 5 | 11 | 14 | 0 | 96
39.94 | 0.194 | 0 | 492 | 0 | 0 | 0 | 13.28 | 147.6 | 791 | 892 | 0.3 | 5 | 11 | 14 | 0 | 96
1.01 | 2.746 | 0 | 492 | 0 | 0 | 0 | 13.28 | 147.6 | 791 | 892 | 0.3 | 10.2 | 11 | 14 | 0 | 96
2.98 | 3.342 | 0 | 492 | 0 | 0 | 0 | 13.28 | 147.6 | 791 | 892 | 0.3 | 10.2 | 11 | 14 | 0 | 96
5.07 | 2.931 | 0 | 492 | 0 | 0 | 0 | 13.28 | 147.6 | 791 | 892 | 0.3 | 10.2 | 11 | 14 | 0 | 96
7.07 | 2.29 | 0 | 492 | 0 | 0 | 0 | 13.28 | 147.6 | 791 | 892 | 0.3 | 10.2 | 11 | 14 | 0 | 96
10.23 | 2.001 | 0 | 492 | 0 | 0 | 0 | 13.28 | 147.6 | 791 | 892 | 0.3 | 10.2 | 11 | 14 | 0 | 96
14.47 | 1.759 | 0 | 492 | 0 | 0 | 0 | 13.28 | 147.6 | 791 | 892 | 0.3 | 10.2 | 11 | 14 | 0 | 96
18.81 | 1.424 | 0 | 492 | 0 | 0 | 0 | 13.28 | 147.6 | 791 | 892 | 0.3 | 10.2 | 11 | 14 | 0 | 96
23.78 | 1.136 | 0 | 492 | 0 | 0 | 0 | 13.28 | 147.6 | 791 | 892 | 0.3 | 10.2 | 11 | 14 | 0 | 96
30.46 | 0.756 | 0 | 492 | 0 | 0 | 0 | 13.28 | 147.6 | 791 | 892 | 0.3 | 10.2 | 11 | 14 | 0 | 96
39.49 | 0.057 | 0 | 492 | 0 | 0 | 0 | 13.28 | 147.6 | 791 | 892 | 0.3 | 10.2 | 11 | 14 | 0 | 96
1.49 | 2.707 | 0 | 399 | 0 | 0 | 21 | 3.36 | 168 | 840 | 840 | 0.4 | 0.6 | 11 | 14 | 0 | 63
3.12 | 2.57 | 0 | 399 | 0 | 0 | 21 | 3.36 | 168 | 840 | 840 | 0.4 | 0.6 | 11 | 14 | 0 | 63
4.94 | 2.203 | 0 | 399 | 0 | 0 | 21 | 3.36 | 168 | 840 | 840 | 0.4 | 0.6 | 11 | 14 | 0 | 63
7.13 | 1.669 | 0 | 399 | 0 | 0 | 21 | 3.36 | 168 | 840 | 840 | 0.4 | 0.6 | 11 | 14 | 0 | 63
10.04 | 1.012 | 0 | 399 | 0 | 0 | 21 | 3.36 | 168 | 840 | 840 | 0.4 | 0.6 | 11 | 14 | 0 | 63
15.03 | 0.326 | 0 | 399 | 0 | 0 | 21 | 3.36 | 168 | 840 | 840 | 0.4 | 0.6 | 11 | 14 | 0 | 63
1.49 | 2.585 | 0 | 399 | 0 | 0 | 21 | 3.36 | 168 | 840 | 840 | 0.4 | 1 | 11 | 14 | 0 | 63
3.03 | 2.707 | 0 | 399 | 0 | 0 | 21 | 3.36 | 168 | 840 | 840 | 0.4 | 1 | 11 | 14 | 0 | 63
4.85 | 2.05 | 0 | 399 | 0 | 0 | 21 | 3.36 | 168 | 840 | 840 | 0.4 | 1 | 11 | 14 | 0 | 63
6.94 | 1.684 | 0 | 399 | 0 | 0 | 21 | 3.36 | 168 | 840 | 840 | 0.4 | 1 | 11 | 14 | 0 | 63
10.13 | 0.966 | 0 | 399 | 0 | 0 | 21 | 3.36 | 168 | 840 | 840 | 0.4 | 1 | 11 | 14 | 0 | 63
15.12 | 0.265 | 0 | 399 | 0 | 0 | 21 | 3.36 | 168 | 840 | 840 | 0.4 | 1 | 11 | 14 | 0 | 63
20.02 | 0.083 | 0 | 399 | 0 | 0 | 21 | 3.36 | 168 | 840 | 840 | 0.4 | 1 | 11 | 14 | 0 | 63
1.05 | 2.233 | 0 | 399 | 0 | 0 | 21 | 3.36 | 168 | 840 | 840 | 0.4 | 2 | 11 | 14 | 0 | 63
3.02 | 3.181 | 0 | 399 | 0 | 0 | 21 | 3.36 | 168 | 840 | 840 | 0.4 | 2 | 11 | 14 | 0 | 63
5.94 | 2.234 | 0 | 399 | 0 | 0 | 21 | 3.36 | 168 | 840 | 840 | 0.4 | 2 | 11 | 14 | 0 | 63
10.03 | 1.593 | 0 | 399 | 0 | 0 | 21 | 3.36 | 168 | 840 | 840 | 0.4 | 2 | 11 | 14 | 0 | 63
15.02 | 0.784 | 0 | 399 | 0 | 0 | 21 | 3.36 | 168 | 840 | 840 | 0.4 | 2 | 11 | 14 | 0 | 63
20.19 | 0.251 | 0 | 399 | 0 | 0 | 21 | 3.36 | 168 | 840 | 840 | 0.4 | 2 | 11 | 14 | 0 | 63
30.16 | 0.07 | 0 | 399 | 0 | 0 | 21 | 3.36 | 168 | 840 | 840 | 0.4 | 2 | 11 | 14 | 0 | 63
40.13 | 0.073 | 0 | 399 | 0 | 0 | 21 | 3.36 | 168 | 840 | 840 | 0.4 | 2 | 11 | 14 | 0 | 63
50.09 | 0.076 | 0 | 399 | 0 | 0 | 21 | 3.36 | 168 | 840 | 840 | 0.4 | 2 | 11 | 14 | 0 | 63
1.02 | 3.548 | 0 | 399 | 0 | 0 | 21 | 3.36 | 168 | 840 | 840 | 0.4 | 5 | 11 | 14 | 0 | 63
3.01 | 3.992 | 0 | 399 | 0 | 0 | 21 | 3.36 | 168 | 840 | 840 | 0.4 | 5 | 11 | 14 | 0 | 63
4.92 | 3.641 | 0 | 399 | 0 | 0 | 21 | 3.36 | 168 | 840 | 840 | 0.4 | 5 | 11 | 14 | 0 | 63
6.92 | 3.167 | 0 | 399 | 0 | 0 | 21 | 3.36 | 168 | 840 | 840 | 0.4 | 5 | 11 | 14 | 0 | 63
10.01 | 2.388 | 0 | 399 | 0 | 0 | 21 | 3.36 | 168 | 840 | 840 | 0.4 | 5 | 11 | 14 | 0 | 63
14.19 | 1.87 | 0 | 399 | 0 | 0 | 21 | 3.36 | 168 | 840 | 840 | 0.4 | 5 | 11 | 14 | 0 | 63
18 | 1.259 | 0 | 399 | 0 | 0 | 21 | 3.36 | 168 | 840 | 840 | 0.4 | 5 | 11 | 14 | 0 | 63
22.09 | 0.511 | 0 | 399 | 0 | 0 | 21 | 3.36 | 168 | 840 | 840 | 0.4 | 5 | 11 | 14 | 0 | 63
30.07 | 0.07 | 0 | 399 | 0 | 0 | 21 | 3.36 | 168 | 840 | 840 | 0.4 | 5 | 11 | 14 | 0 | 63
40.12 | 0.165 | 0 | 399 | 0 | 0 | 21 | 3.36 | 168 | 840 | 840 | 0.4 | 5 | 11 | 14 | 0 | 63
50.18 | 0.077 | 0 | 399 | 0 | 0 | 21 | 3.36 | 168 | 840 | 840 | 0.4 | 5 | 11 | 14 | 0 | 63
1.08 | 0.811 | 0 | 523.45 | 0 | 0 | 27.55 | 16.53 | 137.8 | 806 | 946 | 0.25 | 1 | 11 | 14 | 0 | 125
3.06 | 0.918 | 0 | 523.45 | 0 | 0 | 27.55 | 16.53 | 137.8 | 806 | 946 | 0.25 | 1 | 11 | 14 | 0 | 125
4.95 | 0.613 | 0 | 523.45 | 0 | 0 | 27.55 | 16.53 | 137.8 | 806 | 946 | 0.25 | 1 | 11 | 14 | 0 | 125
7.12 | 0.307 | 0 | 523.45 | 0 | 0 | 27.55 | 16.53 | 137.8 | 806 | 946 | 0.25 | 1 | 11 | 14 | 0 | 125
10 | 0.033 | 0 | 523.45 | 0 | 0 | 27.55 | 16.53 | 137.8 | 806 | 946 | 0.25 | 1 | 11 | 14 | 0 | 125
15.05 | 0.018 | 0 | 523.45 | 0 | 0 | 27.55 | 16.53 | 137.8 | 806 | 946 | 0.25 | 1 | 11 | 14 | 0 | 125
1.08 | 2.172 | 0 | 523.45 | 0 | 0 | 27.55 | 16.53 | 137.8 | 806 | 946 | 0.25 | 2 | 11 | 14 | 0 | 125
3.06 | 2.127 | 0 | 523.45 | 0 | 0 | 27.55 | 16.53 | 137.8 | 806 | 946 | 0.25 | 2 | 11 | 14 | 0 | 125
6.04 | 1.378 | 0 | 523.45 | 0 | 0 | 27.55 | 16.53 | 137.8 | 806 | 946 | 0.25 | 2 | 11 | 14 | 0 | 125
10 | 0.706 | 0 | 523.45 | 0 | 0 | 27.55 | 16.53 | 137.8 | 806 | 946 | 0.25 | 2 | 11 | 14 | 0 | 125
15.14 | 0.156 | 0 | 523.45 | 0 | 0 | 27.55 | 16.53 | 137.8 | 806 | 946 | 0.25 | 2 | 11 | 14 | 0 | 125
20 | 0.01 | 0 | 523.45 | 0 | 0 | 27.55 | 16.53 | 137.8 | 806 | 946 | 0.25 | 2 | 11 | 14 | 0 | 125
30.09 | 0.006 | 0 | 523.45 | 0 | 0 | 27.55 | 16.53 | 137.8 | 806 | 946 | 0.25 | 2 | 11 | 14 | 0 | 125
39.73 | 0.038 | 0 | 523.45 | 0 | 0 | 27.55 | 16.53 | 137.8 | 806 | 946 | 0.25 | 2 | 11 | 14 | 0 | 125
49.82 | 0.04 | 0 | 523.45 | 0 | 0 | 27.55 | 16.53 | 137.8 | 806 | 946 | 0.25 | 2 | 11 | 14 | 0 | 125
0.9 | 2.004 | 0 | 523.45 | 0 | 0 | 27.55 | 16.53 | 137.8 | 806 | 946 | 0.25 | 5 | 11 | 14 | 0 | 125
3.15 | 2.632 | 0 | 523.45 | 0 | 0 | 27.55 | 16.53 | 137.8 | 806 | 946 | 0.25 | 5 | 11 | 14 | 0 | 125
4.95 | 2.708 | 0 | 523.45 | 0 | 0 | 27.55 | 16.53 | 137.8 | 806 | 946 | 0.25 | 5 | 11 | 14 | 0 | 125
6.85 | 1.929 | 0 | 523.45 | 0 | 0 | 27.55 | 16.53 | 137.8 | 806 | 946 | 0.25 | 5 | 11 | 14 | 0 | 125
10 | 1.011 | 0 | 523.45 | 0 | 0 | 27.55 | 16.53 | 137.8 | 806 | 946 | 0.25 | 5 | 11 | 14 | 0 | 125
13.78 | 0.309 | 0 | 523.45 | 0 | 0 | 27.55 | 16.53 | 137.8 | 806 | 946 | 0.25 | 5 | 11 | 14 | 0 | 125
17.84 | 0.095 | 0 | 523.45 | 0 | 0 | 27.55 | 16.53 | 137.8 | 806 | 946 | 0.25 | 5 | 11 | 14 | 0 | 125
21.98 | 0.081 | 0 | 523.45 | 0 | 0 | 27.55 | 16.53 | 137.8 | 806 | 946 | 0.25 | 5 | 11 | 14 | 0 | 125
30 | 0.052 | 0 | 523.45 | 0 | 0 | 27.55 | 16.53 | 137.8 | 806 | 946 | 0.25 | 5 | 11 | 14 | 0 | 125
39.73 | 0.008 | 0 | 523.45 | 0 | 0 | 27.55 | 16.53 | 137.8 | 806 | 946 | 0.25 | 5 | 11 | 14 | 0 | 125
49.82 | 0.04 | 0 | 523.45 | 0 | 0 | 27.55 | 16.53 | 137.8 | 806 | 946 | 0.25 | 5 | 11 | 14 | 0 | 125
0.9 | 2.019 | 0 | 523.45 | 0 | 0 | 27.55 | 16.53 | 137.8 | 806 | 946 | 0.25 | 10.2 | 11 | 14 | 0 | 125
3.24 | 2.8 | 0 | 523.45 | 0 | 0 | 27.55 | 16.53 | 137.8 | 806 | 946 | 0.25 | 10.2 | 11 | 14 | 0 | 125
5.41 | 2.586 | 0 | 523.45 | 0 | 0 | 27.55 | 16.53 | 137.8 | 806 | 946 | 0.25 | 10.2 | 11 | 14 | 0 | 125
7.39 | 2.005 | 0 | 523.45 | 0 | 0 | 27.55 | 16.53 | 137.8 | 806 | 946 | 0.25 | 10.2 | 11 | 14 | 0 | 125
10 | 1.822 | 0 | 523.45 | 0 | 0 | 27.55 | 16.53 | 137.8 | 806 | 946 | 0.25 | 10.2 | 11 | 14 | 0 | 125
13.96 | 1.15 | 0 | 523.45 | 0 | 0 | 27.55 | 16.53 | 137.8 | 806 | 946 | 0.25 | 10.2 | 11 | 14 | 0 | 125
17.93 | 0.569 | 0 | 523.45 | 0 | 0 | 27.55 | 16.53 | 137.8 | 806 | 946 | 0.25 | 10.2 | 11 | 14 | 0 | 125
23.42 | 0.02 | 0 | 523.45 | 0 | 0 | 27.55 | 16.53 | 137.8 | 806 | 946 | 0.25 | 10.2 | 11 | 14 | 0 | 125
30.81 | 0.021 | 0 | 523.45 | 0 | 0 | 27.55 | 16.53 | 137.8 | 806 | 946 | 0.25 | 10.2 | 11 | 14 | 0 | 125
40.09 | 0.023 | 0 | 523.45 | 0 | 0 | 27.55 | 16.53 | 137.8 | 806 | 946 | 0.25 | 10.2 | 11 | 14 | 0 | 125
0.9 | 2.096 | 0 | 492.1 | 25.9 | 0 | 0 | 12.95 | 155.4 | 791 | 892 | 0.3 | 1 | 11 | 14 | 0 | 96
2.97 | 2.096 | 0 | 492.1 | 25.9 | 0 | 0 | 12.95 | 155.4 | 791 | 892 | 0.3 | 1 | 11 | 14 | 0 | 96
4.86 | 1.836 | 0 | 492.1 | 25.9 | 0 | 0 | 12.95 | 155.4 | 791 | 892 | 0.3 | 1 | 11 | 14 | 0 | 96
7.03 | 1.439 | 0 | 492.1 | 25.9 | 0 | 0 | 12.95 | 155.4 | 791 | 892 | 0.3 | 1 | 11 | 14 | 0 | 96
10 | 1.027 | 0 | 492.1 | 25.9 | 0 | 0 | 12.95 | 155.4 | 791 | 892 | 0.3 | 1 | 11 | 14 | 0 | 96
15.05 | 0.294 | 0 | 492.1 | 25.9 | 0 | 0 | 12.95 | 155.4 | 791 | 892 | 0.3 | 1 | 11 | 14 | 0 | 96
19.91 | 0.05 | 0 | 492.1 | 25.9 | 0 | 0 | 12.95 | 155.4 | 791 | 892 | 0.3 | 1 | 11 | 14 | 0 | 96
29.91 | 0.052 | 0 | 492.1 | 25.9 | 0 | 0 | 12.95 | 155.4 | 791 | 892 | 0.3 | 1 | 11 | 14 | 0 | 96
0.99 | 3.258 | 0 | 492.1 | 25.9 | 0 | 0 | 12.95 | 155.4 | 791 | 892 | 0.3 | 10.1 | 11 | 14 | 0 | 96
2.97 | 3.718 | 0 | 492.1 | 25.9 | 0 | 0 | 12.95 | 155.4 | 791 | 892 | 0.3 | 10.1 | 11 | 14 | 0 | 96
5.05 | 3.076 | 0 | 492.1 | 25.9 | 0 | 0 | 12.95 | 155.4 | 791 | 892 | 0.3 | 10.1 | 11 | 14 | 0 | 96
6.94 | 2.755 | 0 | 492.1 | 25.9 | 0 | 0 | 12.95 | 155.4 | 791 | 892 | 0.3 | 10.1 | 11 | 14 | 0 | 96
10 | 2.511 | 0 | 492.1 | 25.9 | 0 | 0 | 12.95 | 155.4 | 791 | 892 | 0.3 | 10.1 | 11 | 14 | 0 | 96
13.87 | 2.022 | 0 | 492.1 | 25.9 | 0 | 0 | 12.95 | 155.4 | 791 | 892 | 0.3 | 10.1 | 11 | 14 | 0 | 96
17.84 | 1.625 | 0 | 492.1 | 25.9 | 0 | 0 | 12.95 | 155.4 | 791 | 892 | 0.3 | 10.1 | 11 | 14 | 0 | 96
23.15 | 1.136 | 0 | 492.1 | 25.9 | 0 | 0 | 12.95 | 155.4 | 791 | 892 | 0.3 | 10.1 | 11 | 14 | 0 | 96
30.45 | 0.388 | 0 | 492.1 | 25.9 | 0 | 0 | 12.95 | 155.4 | 791 | 892 | 0.3 | 10.1 | 11 | 14 | 0 | 96
39.82 | 0.038 | 0 | 492.1 | 25.9 | 0 | 0 | 12.95 | 155.4 | 791 | 892 | 0.3 | 10.1 | 11 | 14 | 0 | 96
49.91 | 0.01 | 0 | 492.1 | 25.9 | 0 | 0 | 12.95 | 155.4 | 791 | 892 | 0.3 | 10.1 | 11 | 14 | 0 | 96
0.91 | 1.852 | 0 | 492.8 | 123.2 | 0 | 0 | 17.25 | 184.8 | 680 | 865 | 0.3 | 1 | 11 | 14 | 0 | 98
2.91 | 2.177 | 0 | 492.8 | 123.2 | 0 | 0 | 17.25 | 184.8 | 680 | 865 | 0.3 | 1 | 11 | 14 | 0 | 98
5.09 | 1.853 | 0 | 492.8 | 123.2 | 0 | 0 | 17.25 | 184.8 | 680 | 865 | 0.3 | 1 | 11 | 14 | 0 | 98
7.09 | 1.484 | 0 | 492.8 | 123.2 | 0 | 0 | 17.25 | 184.8 | 680 | 865 | 0.3 | 1 | 11 | 14 | 0 | 98
9.91 | 0.961 | 0 | 492.8 | 123.2 | 0 | 0 | 17.25 | 184.8 | 680 | 865 | 0.3 | 1 | 11 | 14 | 0 | 98
14.91 | 0.315 | 0 | 492.8 | 123.2 | 0 | 0 | 17.25 | 184.8 | 680 | 865 | 0.3 | 1 | 11 | 14 | 0 | 98
19.82 | 0.024 | 0 | 492.8 | 123.2 | 0 | 0 | 17.25 | 184.8 | 680 | 865 | 0.3 | 1 | 11 | 14 | 0 | 98
1.09 | 1.404 | 0 | 492.8 | 123.2 | 0 | 0 | 17.25 | 184.8 | 680 | 865 | 0.3 | 2 | 11 | 14 | 0 | 98
3.18 | 2.269 | 0 | 492.8 | 123.2 | 0 | 0 | 17.25 | 184.8 | 680 | 865 | 0.3 | 2 | 11 | 14 | 0 | 98
6 | 1.761 | 0 | 492.8 | 123.2 | 0 | 0 | 17.25 | 184.8 | 680 | 865 | 0.3 | 2 | 11 | 14 | 0 | 98
10 | 1.254 | 0 | 492.8 | 123.2 | 0 | 0 | 17.25 | 184.8 | 680 | 865 | 0.3 | 2 | 11 | 14 | 0 | 98
14.82 | 0.608 | 0 | 492.8 | 123.2 | 0 | 0 | 17.25 | 184.8 | 680 | 865 | 0.3 | 2 | 11 | 14 | 0 | 98
19.82 | 0.07 | 0 | 492.8 | 123.2 | 0 | 0 | 17.25 | 184.8 | 680 | 865 | 0.3 | 2 | 11 | 14 | 0 | 98
30 | 0.028 | 0 | 492.8 | 123.2 | 0 | 0 | 17.25 | 184.8 | 680 | 865 | 0.3 | 2 | 11 | 14 | 0 | 98
39.82 | 0.001 | 0 | 492.8 | 123.2 | 0 | 0 | 17.25 | 184.8 | 680 | 865 | 0.3 | 2 | 11 | 14 | 0 | 98
50 | 0.021 | 0 | 492.8 | 123.2 | 0 | 0 | 17.25 | 184.8 | 680 | 865 | 0.3 | 2 | 11 | 14 | 0 | 98
1 | 3.302 | 0 | 492.8 | 123.2 | 0 | 0 | 17.25 | 184.8 | 680 | 865 | 0.3 | 5 | 11 | 14 | 0 | 98
3 | 4.151 | 0 | 492.8 | 123.2 | 0 | 0 | 17.25 | 184.8 | 680 | 865 | 0.3 | 5 | 11 | 14 | 0 | 98
4.91 | 3.365 | 0 | 492.8 | 123.2 | 0 | 0 | 17.25 | 184.8 | 680 | 865 | 0.3 | 5 | 11 | 14 | 0 | 98
7.18 | 2.765 | 0 | 492.8 | 123.2 | 0 | 0 | 17.25 | 184.8 | 680 | 865 | 0.3 | 5 | 11 | 14 | 0 | 98
10.09 | 2.087 | 0 | 492.8 | 123.2 | 0 | 0 | 17.25 | 184.8 | 680 | 865 | 0.3 | 5 | 11 | 14 | 0 | 98
14.09 | 1.456 | 0 | 492.8 | 123.2 | 0 | 0 | 17.25 | 184.8 | 680 | 865 | 0.3 | 5 | 11 | 14 | 0 | 98
18 | 0.625 | 0 | 492.8 | 123.2 | 0 | 0 | 17.25 | 184.8 | 680 | 865 | 0.3 | 5 | 11 | 14 | 0 | 98
22 | 0.179 | 0 | 492.8 | 123.2 | 0 | 0 | 17.25 | 184.8 | 680 | 865 | 0.3 | 5 | 11 | 14 | 0 | 98
30.09 | 0.044 | 0 | 492.8 | 123.2 | 0 | 0 | 17.25 | 184.8 | 680 | 865 | 0.3 | 5 | 11 | 14 | 0 | 98
40 | 0.032 | 0 | 492.8 | 123.2 | 0 | 0 | 17.25 | 184.8 | 680 | 865 | 0.3 | 5 | 11 | 14 | 0 | 98
49.73 | 0.005 | 0 | 492.8 | 123.2 | 0 | 0 | 17.25 | 184.8 | 680 | 865 | 0.3 | 5 | 11 | 14 | 0 | 98
1.09 | 2.546 | 0 | 492.8 | 123.2 | 0 | 0 | 17.25 | 184.8 | 680 | 865 | 0.3 | 10.1 | 11 | 14 | 0 | 98
3.18 | 3.565 | 0 | 492.8 | 123.2 | 0 | 0 | 17.25 | 184.8 | 680 | 865 | 0.3 | 10.1 | 11 | 14 | 0 | 98
5 | 3.196 | 0 | 492.8 | 123.2 | 0 | 0 | 17.25 | 184.8 | 680 | 865 | 0.3 | 10.1 | 11 | 14 | 0 | 98
7.18 | 2.826 | 0 | 492.8 | 123.2 | 0 | 0 | 17.25 | 184.8 | 680 | 865 | 0.3 | 10.1 | 11 | 14 | 0 | 98
10 | 2.349 | 0 | 492.8 | 123.2 | 0 | 0 | 17.25 | 184.8 | 680 | 865 | 0.3 | 10.1 | 11 | 14 | 0 | 98
14.18 | 1.765 | 0 | 492.8 | 123.2 | 0 | 0 | 17.25 | 184.8 | 680 | 865 | 0.3 | 10.1 | 11 | 14 | 0 | 98
17.91 | 1.257 | 0 | 492.8 | 123.2 | 0 | 0 | 17.25 | 184.8 | 680 | 865 | 0.3 | 10.1 | 11 | 14 | 0 | 98
22.91 | 0.426 | 0 | 492.8 | 123.2 | 0 | 0 | 17.25 | 184.8 | 680 | 865 | 0.3 | 10.1 | 11 | 14 | 0 | 98
29.91 | 0.059 | 0 | 492.8 | 123.2 | 0 | 0 | 17.25 | 184.8 | 680 | 865 | 0.3 | 10.1 | 11 | 14 | 0 | 98
39.91 | 0.079 | 0 | 492.8 | 123.2 | 0 | 0 | 17.25 | 184.8 | 680 | 865 | 0.3 | 10.1 | 11 | 14 | 0 | 98
0 | 2.513 | 350 | 0 | 0 | 0 | 0 | 0 | 175 | 0 | 0 | 0.5 | 0.27 | 25 | 21.5 | 0
1.75 | 2.336 | 350 | 0 | 0 | 0 | 0 | 0 | 175 | 0 | 0 | 0.5 | 0.27 | 25 | 21.5 | 0
3.5 | 2.12 | 350 | 0 | 0 | 0 | 0 | 0 | 175 | 0 | 0 | 0.5 | 0.27 | 25 | 21.5 | 0
7 | 1.551 | 350 | 0 | 0 | 0 | 0 | 0 | 175 | 0 | 0 | 0.5 | 0.27 | 25 | 21.5 | 0
10.5 | 1.5 | 350 | 0 | 0 | 0 | 0 | 0 | 175 | 0 | 0 | 0.5 | 0.27 | 25 | 21.5 | 0
14 | 1.22 | 350 | 0 | 0 | 0 | 0 | 0 | 175 | 0 | 0 | 0.5 | 0.27 | 25 | 21.5 | 0
21 | 0.705 | 350 | 0 | 0 | 0 | 0 | 0 | 175 | 0 | 0 | 0.5 | 0.27 | 25 | 21.5 | 0
28 | 0.276 | 350 | 0 | 0 | 0 | 0 | 0 | 175 | 0 | 0 | 0.5 | 0.27 | 25 | 21.5 | 0
35 | 0.11 | 350 | 0 | 0 | 0 | 0 | 0 | 175 | 0 | 0 | 0.5 | 0.27 | 25 | 21.5 | 0
10 | 0.016 | 350 | 0 | 0 | 0 | 0 | 0 | 175 | 866 | 956 | 0.5 | 0 | 20 | 18.2 | 0
10 | 2.229 | 350 | 0 | 0 | 0 | 0 | 0 | 175 | 866 | 956 | 0.5 | 0.08 | 20 | 18.2 | 0
10 | 3.14 | 350 | 0 | 0 | 0 | 0 | 0 | 175 | 866 | 956 | 0.5 | 0.25 | 20 | 18.2 | 0
10 | 3.066 | 350 | 0 | 0 | 0 | 0 | 0 | 175 | 866 | 956 | 0.5 | 0.5 | 20 | 18.2 | 0
10 | 3.323 | 350 | 0 | 0 | 0 | 0 | 0 | 175 | 866 | 956 | 0.5 | 1 | 20 | 18.2 | 0
10 | 0.001 | 548 | 0 | 0 | 0 | 0 | 0 | 274 | 1355 | 0 | 0.5 | 0 | 20 | 18.2 | 0
10 | 1.661 | 548 | 0 | 0 | 0 | 0 | 0 | 274 | 1355 | 0 | 0.5 | 0.08 | 20 | 18.2 | 0
10 | 2.382 | 548 | 0 | 0 | 0 | 0 | 0 | 274 | 1355 | 0 | 0.5 | 0.25 | 20 | 18.2 | 0
10 | 3.026 | 548 | 0 | 0 | 0 | 0 | 0 | 274 | 1355 | 0 | 0.5 | 0.5 | 20 | 18.2 | 0
10 | 2.301 | 548 | 0 | 0 | 0 | 0 | 0 | 274 | 1355 | 0 | 0.5 | 1 | 20 | 18.2 | 0
10 | 0 | 160 | 0 | 107 | 268 | 0 | 0 | 267 | 1323 | 0 | 0.5 | 0 | 20 | 18.2 | 0
10 | 0.297 | 160 | 0 | 107 | 268 | 0 | 0 | 267 | 1323 | 0 | 0.5 | 0.08 | 20 | 18.2 | 0
10 | 0.434 | 160 | 0 | 107 | 268 | 0 | 0 | 267 | 1323 | 0 | 0.5 | 0.25 | 20 | 18.2 | 0
10 | 0.615 | 160 | 0 | 107 | 268 | 0 | 0 | 267 | 1323 | 0 | 0.5 | 0.5 | 20 | 18.2 | 0
10 | 0.563 | 160 | 0 | 107 | 268 | 0 | 0 | 267 | 1323 | 0 | 0.5 | 1 | 20 | 18.2 | 0
10 | 0.001 | 431 | 0 | 108 | 0 | 0 | 0 | 269 | 1332 | 0 | 0.5 | 0 | 20 | 18.2 | 0
10 | 1.328 | 431 | 0 | 108 | 0 | 0 | 0 | 269 | 1332 | 0 | 0.5 | 0.08 | 20 | 18.2 | 0
10 | 1.905 | 431 | 0 | 108 | 0 | 0 | 0 | 269 | 1332 | 0 | 0.5 | 0.25 | 20 | 18.2 | 0
10 | 2.419 | 431 | 0 | 108 | 0 | 0 | 0 | 269 | 1332 | 0 | 0.5 | 0.5 | 20 | 18.2 | 0
10 | 1.84 | 431 | 0 | 108 | 0 | 0 | 0 | 269 | 1332 | 0 | 0.5 | 1 | 20 | 18.2 | 0
10 | 0.001 | 272 | 0 | 0 | 272 | 0 | 0 | 272 | 1346 | 0 | 0.5 | 0 | 20 | 18.2 | 0
10 | 0.556 | 272 | 0 | 0 | 272 | 0 | 0 | 272 | 1346 | 0 | 0.5 | 0.08 | 20 | 18.2 | 0
10 | 0.881 | 272 | 0 | 0 | 272 | 0 | 0 | 272 | 1346 | 0 | 0.5 | 0.25 | 20 | 18.2 | 0
10 | 1.278 | 272 | 0 | 0 | 272 | 0 | 0 | 272 | 1346 | 0 | 0.5 | 0.5 | 20 | 18.2 | 0
10 | 1.579 | 272 | 0 | 0 | 272 | 0 | 0 | 272 | 1346 | 0 | 0.5 | 1 | 20 | 18.2 | 0
2.5 | 3.03 | 350 | 0 | 0 | 0 | 0 | 0 | 175 | 866 | 956 | 0.5 | 1 | 20 | 18.2 | 0
7.5 | 2.412 | 350 | 0 | 0 | 0 | 0 | 0 | 175 | 866 | 956 | 0.5 | 1 | 20 | 18.2 | 0
12.5 | 1.826 | 350 | 0 | 0 | 0 | 0 | 0 | 175 | 866 | 956 | 0.5 | 1 | 20 | 18.2 | 0
17.5 | 1.56 | 350 | 0 | 0 | 0 | 0 | 0 | 175 | 866 | 956 | 0.5 | 1 | 20 | 18.2 | 0
25 | 1.123 | 350 | 0 | 0 | 0 | 0 | 0 | 175 | 866 | 956 | 0.5 | 1 | 20 | 18.2 | 0
35 | 0.565 | 350 | 0 | 0 | 0 | 0 | 0 | 175 | 866 | 956 | 0.5 | 1 | 20 | 18.2 | 0
45 | 0.154 | 350 | 0 | 0 | 0 | 0 | 0 | 175 | 866 | 956 | 0.5 | 1 | 20 | 18.2 | 0
2.5 | 3.3 | 350 | 0 | 0 | 0 | 0 | 0 | 175 | 866 | 956 | 0.5 | 0.5 | 20 | 18.2 | 0
7.5 | 2.25 | 350 | 0 | 0 | 0 | 0 | 0 | 175 | 866 | 956 | 0.5 | 0.5 | 20 | 18.2 | 0
12.5 | 1.625 | 350 | 0 | 0 | 0 | 0 | 0 | 175 | 866 | 956 | 0.5 | 0.5 | 20 | 18.2 | 0
17.5 | 1.05 | 350 | 0 | 0 | 0 | 0 | 0 | 175 | 866 | 956 | 0.5 | 0.5 | 20 | 18.2 | 0
25 | 0.425 | 350 | 0 | 0 | 0 | 0 | 0 | 175 | 866 | 956 | 0.5 | 0.5 | 20 | 18.2 | 0
35 | 0.05 | 350 | 0 | 0 | 0 | 0 | 0 | 175 | 866 | 956 | 0.5 | 0.5 | 20 | 18.2 | 0
45 | 0.025 | 350 | 0 | 0 | 0 | 0 | 0 | 175 | 866 | 956 | 0.5 | 0.5 | 20 | 18.2 | 0
1 | 5.16 | 330 | 0 | 0 | 0 | 0 | 0 | 194.7 | 675 | 1141 | 0.59 | 0.25 | -15 | 60.66 | 0
3 | 3.05 | 330 | 0 | 0 | 0 | 0 | 0 | 194.7 | 675 | 1141 | 0.59 | 0.25 | -15 | 60.66 | 0
5 | 2.19 | 330 | 0 | 0 | 0 | 0 | 0 | 194.7 | 675 | 1141 | 0.59 | 0.25 | -15 | 60.66 | 0
7 | 1.65 | 330 | 0 | 0 | 0 | 0 | 0 | 194.7 | 675 | 1141 | 0.59 | 0.25 | -15 | 60.66 | 0
9 | 1.19 | 330 | 0 | 0 | 0 | 0 | 0 | 194.7 | 675 | 1141 | 0.59 | 0.25 | -15 | 60.66 | 0
11 | 0.89 | 330 | 0 | 0 | 0 | 0 | 0 | 194.7 | 675 | 1141 | 0.59 | 0.25 | -15 | 60.66 | 0
13 | 0.67 | 330 | 0 | 0 | 0 | 0 | 0 | 194.7 | 675 | 1141 | 0.59 | 0.25 | -15 | 60.66 | 0
15 | 0.53 | 330 | 0 | 0 | 0 | 0 | 0 | 194.7 | 675 | 1141 | 0.59 | 0.25 | -15 | 60.66 | 0
17 | 0.38 | 330 | 0 | 0 | 0 | 0 | 0 | 194.7 | 675 | 1141 | 0.59 | 0.25 | -15 | 60.66 | 0
19 | 0.33 | 330 | 0 | 0 | 0 | 0 | 0 | 194.7 | 675 | 1141 | 0.59 | 0.25 | -15 | 60.66 | 0
21 | 0.31 | 330 | 0 | 0 | 0 | 0 | 0 | 194.7 | 675 | 1141 | 0.59 | 0.25 | -15 | 60.66 | 0
23 | 0.26 | 330 | 0 | 0 | 0 | 0 | 0 | 194.7 | 675 | 1141 | 0.59 | 0.25 | -15 | 60.66 | 0
25 | 0.26 | 330 | 0 | 0 | 0 | 0 | 0 | 194.7 | 675 | 1141 | 0.59 | 0.25 | -15 | 60.66 | 0
27 | 0.24 | 330 | 0 | 0 | 0 | 0 | 0 | 194.7 | 675 | 1141 | 0.59 | 0.25 | -15 | 60.66 | 0
29 | 0.24 | 330 | 0 | 0 | 0 | 0 | 0 | 194.7 | 675 | 1141 | 0.59 | 0.25 | -15 | 60.66 | 0
1 | 7.03 | 330 | 0 | 0 | 0 | 0 | 0 | 194.7 | 675 | 1141 | 0.59 | 0.25 | -5 | 60.66 | 0
3 | 3.69 | 330 | 0 | 0 | 0 | 0 | 0 | 194.7 | 675 | 1141 | 0.59 | 0.25 | -5 | 60.66 | 0
5 | 2.83 | 330 | 0 | 0 | 0 | 0 | 0 | 194.7 | 675 | 1141 | 0.59 | 0.25 | -5 | 60.66 | 0
7 | 2.14 | 330 | 0 | 0 | 0 | 0 | 0 | 194.7 | 675 | 1141 | 0.59 | 0.25 | -5 | 60.66 | 0
9 | 1.95 | 330 | 0 | 0 | 0 | 0 | 0 | 194.7 | 675 | 1141 | 0.59 | 0.25 | -5 | 60.66 | 0
11 | 1.73 | 330 | 0 | 0 | 0 | 0 | 0 | 194.7 | 675 | 1141 | 0.59 | 0.25 | -5 | 60.66 | 0
13 | 1.48 | 330 | 0 | 0 | 0 | 0 | 0 | 194.7 | 675 | 1141 | 0.59 | 0.25 | -5 | 60.66 | 0
15 | 1.24 | 330 | 0 | 0 | 0 | 0 | 0 | 194.7 | 675 | 1141 | 0.59 | 0.25 | -5 | 60.66 | 0
17 | 1.02 | 330 | 0 | 0 | 0 | 0 | 0 | 194.7 | 675 | 1141 | 0.59 | 0.25 | -5 | 60.66 | 0
19 | 0.83 | 330 | 0 | 0 | 0 | 0 | 0 | 194.7 | 675 | 1141 | 0.59 | 0.25 | -5 | 60.66 | 0
21 | 0.75 | 330 | 0 | 0 | 0 | 0 | 0 | 194.7 | 675 | 1141 | 0.59 | 0.25 | -5 | 60.66 | 0
23 | 0.46 | 330 | 0 | 0 | 0 | 0 | 0 | 194.7 | 675 | 1141 | 0.59 | 0.25 | -5 | 60.66 | 0
25 | 0.36 | 330 | 0 | 0 | 0 | 0 | 0 | 194.7 | 675 | 1141 | 0.59 | 0.25 | -5 | 60.66 | 0
27 | 0.29 | 330 | 0 | 0 | 0 | 0 | 0 | 194.7 | 675 | 1141 | 0.59 | 0.25 | -5 | 60.66 | 0
29 | 0.27 | 330 | 0 | 0 | 0 | 0 | 0 | 194.7 | 675 | 1141 | 0.59 | 0.25 | -5 | 60.66 | 0
1 | 3.3 | 330 | 0 | 0 | 0 | 0 | 0 | 194.7 | 675 | 1141 | 0.59 | 0.25 | 0 | 60.66 | 0
3 | 2.98 | 330 | 0 | 0 | 0 | 0 | 0 | 194.7 | 675 | 1141 | 0.59 | 0.25 | 0 | 60.66 | 0
5 | 2.86 | 330 | 0 | 0 | 0 | 0 | 0 | 194.7 | 675 | 1141 | 0.59 | 0.25 | 0 | 60.66 | 0
7 | 2.61 | 330 | 0 | 0 | 0 | 0 | 0 | 194.7 | 675 | 1141 | 0.59 | 0.25 | 0 | 60.66 | 0
9 | 2.39 | 330 | 0 | 0 | 0 | 0 | 0 | 194.7 | 675 | 1141 | 0.59 | 0.25 | 0 | 60.66 | 0
11 | 2.22 | 330 | 0 | 0 | 0 | 0 | 0 | 194.7 | 675 | 1141 | 0.59 | 0.25 | 0 | 60.66 | 0
13 | 1.98 | 330 | 0 | 0 | 0 | 0 | 0 | 194.7 | 675 | 1141 | 0.59 | 0.25 | 0 | 60.66 | 0
15 | 1.68 | 330 | 0 | 0 | 0 | 0 | 0 | 194.7 | 675 | 1141 | 0.59 | 0.25 | 0 | 60.66 | 0
17 | 1.39 | 330 | 0 | 0 | 0 | 0 | 0 | 194.7 | 675 | 1141 | 0.59 | 0.25 | 0 | 60.66 | 0
19 | 1.12 | 330 | 0 | 0 | 0 | 0 | 0 | 194.7 | 675 | 1141 | 0.59 | 0.25 | 0 | 60.66 | 0
21 | 0.83 | 330 | 0 | 0 | 0 | 0 | 0 | 194.7 | 675 | 1141 | 0.59 | 0.25 | 0 | 60.66 | 0
23 | 0.68 | 330 | 0 | 0 | 0 | 0 | 0 | 194.7 | 675 | 1141 | 0.59 | 0.25 | 0 | 60.66 | 0
25 | 0.51 | 330 | 0 | 0 | 0 | 0 | 0 | 194.7 | 675 | 1141 | 0.59 | 0.25 | 0 | 60.66 | 0
27 | 0.39 | 330 | 0 | 0 | 0 | 0 | 0 | 194.7 | 675 | 1141 | 0.59 | 0.25 | 0 | 60.66 | 0
29 | 0.29 | 330 | 0 | 0 | 0 | 0 | 0 | 194.7 | 675 | 1141 | 0.59 | 0.25 | 0 | 60.66 | 0
1 | 4.4 | 330 | 0 | 0 | 0 | 0 | 0 | 194.7 | 675 | 1141 | 0.59 | 0.25 | 5 | 60.66 | 0
3 | 4.03 | 330 | 0 | 0 | 0 | 0 | 0 | 194.7 | 675 | 1141 | 0.59 | 0.25 | 5 | 60.66 | 0
5 | 3.67 | 330 | 0 | 0 | 0 | 0 | 0 | 194.7 | 675 | 1141 | 0.59 | 0.25 | 5 | 60.66 | 0
7 | 3.18 | 330 | 0 | 0 | 0 | 0 | 0 | 194.7 | 675 | 1141 | 0.59 | 0.25 | 5 | 60.66 | 0
9 | 2.81 | 330 | 0 | 0 | 0 | 0 | 0 | 194.7 | 675 | 1141 | 0.59 | 0.25 | 5 | 60.66 | 0
11 | 2.61 | 330 | 0 | 0 | 0 | 0 | 0 | 194.7 | 675 | 1141 | 0.59 | 0.25 | 5 | 60.66 | 0
13 | 2.52 | 330 | 0 | 0 | 0 | 0 | 0 | 194.7 | 675 | 1141 | 0.59 | 0.25 | 5 | 60.66 | 0
15 | 2.47 | 330 | 0 | 0 | 0 | 0 | 0 | 194.7 | 675 | 1141 | 0.59 | 0.25 | 5 | 60.66 | 0
17 | 2.18 | 330 | 0 | 0 | 0 | 0 | 0 | 194.7 | 675 | 1141 | 0.59 | 0.25 | 5 | 60.66 | 0
19 | 1.76 | 330 | 0 | 0 | 0 | 0 | 0 | 194.7 | 675 | 1141 | 0.59 | 0.25 | 5 | 60.66 | 0
21 | 1.34 | 330 | 0 | 0 | 0 | 0 | 0 | 194.7 | 675 | 1141 | 0.59 | 0.25 | 5 | 60.66 | 0
23 | 1.27 | 330 | 0 | 0 | 0 | 0 | 0 | 194.7 | 675 | 1141 | 0.59 | 0.25 | 5 | 60.66 | 0
25 | 0.98 | 330 | 0 | 0 | 0 | 0 | 0 | 194.7 | 675 | 1141 | 0.59 | 0.25 | 5 | 60.66 | 0
27 | 0.71 | 330 | 0 | 0 | 0 | 0 | 0 | 194.7 | 675 | 1141 | 0.59 | 0.25 | 5 | 60.66 | 0
29 | 0.54 | 330 | 0 | 0 | 0 | 0 | 0 | 194.7 | 675 | 1141 | 0.59 | 0.25 | 5 | 60.66 | 0
1 | 5.68 | 330 | 0 | 0 | 0 | 0 | 0 | 194.7 | 675 | 1141 | 0.59 | 0.5 | -15 | 60.66 | 0
3 | 3.5 | 330 | 0 | 0 | 0 | 0 | 0 | 194.7 | 675 | 1141 | 0.59 | 0.5 | -15 | 60.66 | 0
5 | 2.81 | 330 | 0 | 0 | 0 | 0 | 0 | 194.7 | 675 | 1141 | 0.59 | 0.5 | -15 | 60.66 | 0
7 | 2.24 | 330 | 0 | 0 | 0 | 0 | 0 | 194.7 | 675 | 1141 | 0.59 | 0.5 | -15 | 60.66 | 0
9 | 1.78 | 330 | 0 | 0 | 0 | 0 | 0 | 194.7 | 675 | 1141 | 0.59 | 0.5 | -15 | 60.66 | 0
11 | 1.47 | 330 | 0 | 0 | 0 | 0 | 0 | 194.7 | 675 | 1141 | 0.59 | 0.5 | -15 | 60.66 | 0
13 | 1.13 | 330 | 0 | 0 | 0 | 0 | 0 | 194.7 | 675 | 1141 | 0.59 | 0.5 | -15 | 60.66 | 0
15 | 0.96 | 330 | 0 | 0 | 0 | 0 | 0 | 194.7 | 675 | 1141 | 0.59 | 0.5 | -15 | 60.66 | 0
17 | 0.84 | 330 | 0 | 0 | 0 | 0 | 0 | 194.7 | 675 | 1141 | 0.59 | 0.5 | -15 | 60.66 | 0
19 | 0.65 | 330 | 0 | 0 | 0 | 0 | 0 | 194.7 | 675 | 1141 | 0.59 | 0.5 | -15 | 60.66 | 0
21 | 0.58 | 330 | 0 | 0 | 0 | 0 | 0 | 194.7 | 675 | 1141 | 0.59 | 0.5 | -15 | 60.66 | 0
23 | 0.58 | 330 | 0 | 0 | 0 | 0 | 0 | 194.7 | 675 | 1141 | 0.59 | 0.5 | -15 | 60.66 | 0
25 | 0.54 | 330 | 0 | 0 | 0 | 0 | 0 | 194.7 | 675 | 1141 | 0.59 | 0.5 | -15 | 60.66 | 0
27 | 0.5 | 330 | 0 | 0 | 0 | 0 | 0 | 194.7 | 675 | 1141 | 0.59 | 0.5 | -15 | 60.66 | 0
29 | 0.44 | 330 | 0 | 0 | 0 | 0 | 0 | 194.7 | 675 | 1141 | 0.59 | 0.5 | -15 | 60.66 | 0
1 | 5.39 | 330 | 0 | 0 | 0 | 0 | 0 | 194.7 | 675 | 1141 | 0.59 | 0.5 | -5 | 60.66 | 0
3 | 3.54 | 330 | 0 | 0 | 0 | 0 | 0 | 194.7 | 675 | 1141 | 0.59 | 0.5 | -5 | 60.66 | 0
5 | 2.93 | 330 | 0 | 0 | 0 | 0 | 0 | 194.7 | 675 | 1141 | 0.59 | 0.5 | -5 | 60.66 | 0
7 | 2.41 | 330 | 0 | 0 | 0 | 0 | 0 | 194.7 | 675 | 1141 | 0.59 | 0.5 | -5 | 60.66 | 0
9 | 2.26 | 330 | 0 | 0 | 0 | 0 | 0 | 194.7 | 675 | 1141 | 0.59 | 0.5 | -5 | 60.66 | 0
11 | 2.09 | 330 | 0 | 0 | 0 | 0 | 0 | 194.7 | 675 | 1141 | 0.59 | 0.5 | -5 | 60.66 | 0
13 | 1.88 | 330 | 0 | 0 | 0 | 0 | 0 | 194.7 | 675 | 1141 | 0.59 | 0.5 | -5 | 60.66 | 0
15 | 1.65 | 330 | 0 | 0 | 0 | 0 | 0 | 194.7 | 675 | 1141 | 0.59 | 0.5 | -5 | 60.66 | 0
17 | 1.47 | 330 | 0 | 0 | 0 | 0 | 0 | 194.7 | 675 | 1141 | 0.59 | 0.5 | -5 | 60.66 | 0
19 | 1.32 | 330 | 0 | 0 | 0 | 0 | 0 | 194.7 | 675 | 1141 | 0.59 | 0.5 | -5 | 60.66 | 0
21 | 1.19 | 330 | 0 | 0 | 0 | 0 | 0 | 194.7 | 675 | 1141 | 0.59 | 0.5 | -5 | 60.66 | 0
23 | 1.04 | 330 | 0 | 0 | 0 | 0 | 0 | 194.7 | 675 | 1141 | 0.59 | 0.5 | -5 | 60.66 | 0
25 | 0.94 | 330 | 0 | 0 | 0 | 0 | 0 | 194.7 | 675 | 1141 | 0.59 | 0.5 | -5 | 60.66 | 0
27 | 0.85 | 330 | 0 | 0 | 0 | 0 | 0 | 194.7 | 675 | 1141 | 0.59 | 0.5 | -5 | 60.66 | 0
29 | 0.75 | 330 | 0 | 0 | 0 | 0 | 0 | 194.7 | 675 | 1141 | 0.59 | 0.5 | -5 | 60.66 | 0
1 | 4.05 | 330 | 0 | 0 | 0 | 0 | 0 | 194.7 | 675 | 1141 | 0.59 | 0.5 | 0 | 60.66 | 0
3 | 3.58 | 330 | 0 | 0 | 0 | 0 | 0 | 194.7 | 675 | 1141 | 0.59 | 0.5 | 0 | 60.66 | 0
5 | 3.1 | 330 | 0 | 0 | 0 | 0 | 0 | 194.7 | 675 | 1141 | 0.59 | 0.5 | 0 | 60.66 | 0
7 | 2.68 | 330 | 0 | 0 | 0 | 0 | 0 | 194.7 | 675 | 1141 | 0.59 | 0.5 | 0 | 60.66 | 0
9 | 2.54 | 330 | 0 | 0 | 0 | 0 | 0 | 194.7 | 675 | 1141 | 0.59 | 0.5 | 0 | 60.66 | 0
11 | 2.39 | 330 | 0 | 0 | 0 | 0 | 0 | 194.7 | 675 | 1141 | 0.59 | 0.5 | 0 | 60.66 | 0
13 | 2.12 | 330 | 0 | 0 | 0 | 0 | 0 | 194.7 | 675 | 1141 | 0.59 | 0.5 | 0 | 60.66 | 0
15 | 1.93 | 330 | 0 | 0 | 0 | 0 | 0 | 194.7 | 675 | 1141 | 0.59 | 0.5 | 0 | 60.66 | 0
17 | 1.72 | 330 | 0 | 0 | 0 | 0 | 0 | 194.7 | 675 | 1141 | 0.59 | 0.5 | 0 | 60.66 | 0
19 | 1.57 | 330 | 0 | 0 | 0 | 0 | 0 | 194.7 | 675 | 1141 | 0.59 | 0.5 | 0 | 60.66 | 0
21 | 1.42 | 330 | 0 | 0 | 0 | 0 | 0 | 194.7 | 675 | 1141 | 0.59 | 0.5 | 0 | 60.66 | 0
23 | 1.27 | 330 | 0 | 0 | 0 | 0 | 0 | 194.7 | 675 | 1141 | 0.59 | 0.5 | 0 | 60.66 | 0
25 | 1.13 | 330 | 0 | 0 | 0 | 0 | 0 | 194.7 | 675 | 1141 | 0.59 | 0.5 | 0 | 60.66 | 0
27 | 1.02 | 330 | 0 | 0 | 0 | 0 | 0 | 194.7 | 675 | 1141 | 0.59 | 0.5 | 0 | 60.66 | 0
29 | 0.94 | 330 | 0 | 0 | 0 | 0 | 0 | 194.7 | 675 | 1141 | 0.59 | 0.5 | 0 | 60.66 | 0
1 | 3.75 | 330 | 0 | 0 | 0 | 0 | 0 | 194.7 | 675 | 1141 | 0.59 | 0.5 | 5 | 60.66 | 0
3 | 3.4 | 330 | 0 | 0 | 0 | 0 | 0 | 194.7 | 675 | 1141 | 0.59 | 0.5 | 5 | 60.66 | 0
5 | 3.08 | 330 | 0 | 0 | 0 | 0 | 0 | 194.7 | 675 | 1141 | 0.59 | 0.5 | 5 | 60.66 | 0
7 | 2.64 | 330 | 0 | 0 | 0 | 0 | 0 | 194.7 | 675 | 1141 | 0.59 | 0.5 | 5 | 60.66 | 0
9 | 2.43 | 330 | 0 | 0 | 0 | 0 | 0 | 194.7 | 675 | 1141 | 0.59 | 0.5 | 5 | 60.66 | 0
11 | 2.28 | 330 | 0 | 0 | 0 | 0 | 0 | 194.7 | 675 | 1141 | 0.59 | 0.5 | 5 | 60.66 | 0
13 | 2.16 | 330 | 0 | 0 | 0 | 0 | 0 | 194.7 | 675 | 1141 | 0.59 | 0.5 | 5 | 60.66 | 0
15 | 1.93 | 330 | 0 | 0 | 0 | 0 | 0 | 194.7 | 675 | 1141 | 0.59 | 0.5 | 5 | 60.66 | 0
17 | 1.72 | 330 | 0 | 0 | 0 | 0 | 0 | 194.7 | 675 | 1141 | 0.59 | 0.5 | 5 | 60.66 | 0
19 | 1.4 | 330 | 0 | 0 | 0 | 0 | 0 | 194.7 | 675 | 1141 | 0.59 | 0.5 | 5 | 60.66 | 0
21 | 1.3 | 330 | 0 | 0 | 0 | 0 | 0 | 194.7 | 675 | 1141 | 0.59 | 0.5 | 5 | 60.66 | 0
23 | 1.13 | 330 | 0 | 0 | 0 | 0 | 0 | 194.7 | 675 | 1141 | 0.59 | 0.5 | 5 | 60.66 | 0
25 | 0.98 | 330 | 0 | 0 | 0 | 0 | 0 | 194.7 | 675 | 1141 | 0.59 | 0.5 | 5 | 60.66 | 0
27 | 0.86 | 330 | 0 | 0 | 0 | 0 | 0 | 194.7 | 675 | 1141 | 0.59 | 0.5 | 5 | 60.66 | 0
29 | 0.69 | 330 | 0 | 0 | 0 | 0 | 0 | 194.7 | 675 | 1141 | 0.59 | 0.5 | 5 | 60.66 | 0
28.69 | 0.018 | 1088.8 | 0 | 0 | 0 | 0 | 0 | 653.3 | 0 | 0 | 0.6 | 0.27 | 4 | 17.725 | 0
25.34 | 0.097 | 1088.8 | 0 | 0 | 0 | 0 | 0 | 653.3 | 0 | 0 | 0.6 | 0.27 | 4 | 17.725 | 0
22.21 | 0.164 | 1088.8 | 0 | 0 | 0 | 0 | 0 | 653.3 | 0 | 0 | 0.6 | 0.27 | 4 | 17.725 | 0
20.2 | 0.266 | 1088.8 | 0 | 0 | 0 | 0 | 0 | 653.3 | 0 | 0 | 0.6 | 0.27 | 4 | 17.725 | 0
16.74 | 0.479 | 1088.8 | 0 | 0 | 0 | 0 | 0 | 653.3 | 0 | 0 | 0.6 | 0.27 | 4 | 17.725 | 0
13.28 | 0.636 | 1088.8 | 0 | 0 | 0 | 0 | 0 | 653.3 | 0 | 0 | 0.6 | 0.27 | 4 | 17.725 | 0
10.93 | 0.816 | 1088.8 | 0 | 0 | 0 | 0 | 0 | 653.3 | 0 | 0 | 0.6 | 0.27 | 4 | 17.725 | 0
7.68 | 1.175 | 1088.8 | 0 | 0 | 0 | 0 | 0 | 653.3 | 0 | 0 | 0.6 | 0.27 | 4 | 17.725 | 0
4.22 | 1.444 | 1088.8 | 0 | 0 | 0 | 0 | 0 | 653.3 | 0 | 0 | 0.6 | 0.27 | 4 | 17.725 | 0
1.76 | 1.781 | 1088.8 | 0 | 0 | 0 | 0 | 0 | 653.3 | 0 | 0 | 0.6 | 0.27 | 4 | 17.725 | 0
28.91 | 0.097 | 1088.8 | 0 | 0 | 0 | 0 | 0 | 653.3 | 0 | 0 | 0.6 | 0.27 | 23 | 17.725 | 0
25.77 | 0.187 | 1088.8 | 0 | 0 | 0 | 0 | 0 | 653.3 | 0 | 0 | 0.6 | 0.27 | 23 | 17.725 | 0
22.42 | 0.288 | 1088.8 | 0 | 0 | 0 | 0 | 0 | 653.3 | 0 | 0 | 0.6 | 0.27 | 23 | 17.725 | 0
19.4 | 0.456 | 1088.8 | 0 | 0 | 0 | 0 | 0 | 653.3 | 0 | 0 | 0.6 | 0.27 | 23 | 17.725 | 0
16.49 | 0.602 | 1088.8 | 0 | 0 | 0 | 0 | 0 | 653.3 | 0 | 0 | 0.6 | 0.27 | 23 | 17.725 | 0
13.69 | 0.77 | 1088.8 | 0 | 0 | 0 | 0 | 0 | 653.3 | 0 | 0 | 0.6 | 0.27 | 23 | 17.725 | 0
10.57 | 1.038 | 1088.8 | 0 | 0 | 0 | 0 | 0 | 653.3 | 0 | 0 | 0.6 | 0.27 | 23 | 17.725 | 0
7.55 | 1.284 | 1088.8 | 0 | 0 | 0 | 0 | 0 | 653.3 | 0 | 0 | 0.6 | 0.27 | 23 | 17.725 | 0
4.54 | 1.676 | 1088.8 | 0 | 0 | 0 | 0 | 0 | 653.3 | 0 | 0 | 0.6 | 0.27 | 23 | 17.725 | 0
1.65 | 2.224 | 1088.8 | 0 | 0 | 0 | 0 | 0 | 653.3 | 0 | 0 | 0.6 | 0.27 | 23 | 17.725 | 0
32.57 | 0.252 | 1088.8 | 0 | 0 | 0 | 0 | 0 | 653.3 | 0 | 0 | 0.6 | 0.27 | 38 | 17.725 | 0
29.33 | 0.309 | 1088.8 | 0 | 0 | 0 | 0 | 0 | 653.3 | 0 | 0 | 0.6 | 0.27 | 38 | 17.725 | 0
25.2 | 0.478 | 1088.8 | 0 | 0 | 0 | 0 | 0 | 653.3 | 0 | 0 | 0.6 | 0.27 | 38 | 17.725 | 0
22.53 | 0.603 | 1088.8 | 0 | 0 | 0 | 0 | 0 | 653.3 | 0 | 0 | 0.6 | 0.27 | 38 | 17.725 | 0
19.62 | 0.704 | 1088.8 | 0 | 0 | 0 | 0 | 0 | 653.3 | 0 | 0 | 0.6 | 0.27 | 38 | 17.725 | 0
16.61 | 0.885 | 1088.8 | 0 | 0 | 0 | 0 | 0 | 653.3 | 0 | 0 | 0.6 | 0.27 | 38 | 17.725 | 0
13.37 | 1.054 | 1088.8 | 0 | 0 | 0 | 0 | 0 | 653.3 | 0 | 0 | 0.6 | 0.27 | 38 | 17.725 | 0
10.36 | 1.28 | 1088.8 | 0 | 0 | 0 | 0 | 0 | 653.3 | 0 | 0 | 0.6 | 0.27 | 38 | 17.725 | 0
7.35 | 1.46 | 1088.8 | 0 | 0 | 0 | 0 | 0 | 653.3 | 0 | 0 | 0.6 | 0.27 | 38 | 17.725 | 0
4.45 | 1.674 | 1088.8 | 0 | 0 | 0 | 0 | 0 | 653.3 | 0 | 0 | 0.6 | 0.27 | 38 | 17.725 | 0
1.77 | 1.944 | 1088.8 | 0 | 0 | 0 | 0 | 0 | 653.3 | 0 | 0 | 0.6 | 0.27 | 38 | 17.725 | 0
18.81 | 0.175 | 353 | 0 | 0 | 0 | 0 | 0 | 172 | 744 | 1192 | 0.49 | 0.25 | 21 | 18.2 | 0 | 58.6
17.39 | 0.239 | 353 | 0 | 0 | 0 | 0 | 0 | 172 | 744 | 1192 | 0.49 | 0.25 | 21 | 18.2 | 0 | 58.6
15.8 | 0.328 | 353 | 0 | 0 | 0 | 0 | 0 | 172 | 744 | 1192 | 0.49 | 0.25 | 21 | 18.2 | 0 | 58.6
14.3 | 0.408 | 353 | 0 | 0 | 0 | 0 | 0 | 172 | 744 | 1192 | 0.49 | 0.25 | 21 | 18.2 | 0 | 58.6
12.79 | 0.594 | 353 | 0 | 0 | 0 | 0 | 0 | 172 | 744 | 1192 | 0.49 | 0.25 | 21 | 18.2 | 0 | 58.6
10.49 | 0.739 | 353 | 0 | 0 | 0 | 0 | 0 | 172 | 744 | 1192 | 0.49 | 0.25 | 21 | 18.2 | 0 | 58.6
7.48 | 1.013 | 353 | 0 | 0 | 0 | 0 | 0 | 172 | 744 | 1192 | 0.49 | 0.25 | 21 | 18.2 | 0 | 58.6
5.26 | 1.312 | 353 | 0 | 0 | 0 | 0 | 0 | 172 | 744 | 1192 | 0.49 | 0.25 | 21 | 18.2 | 0 | 58.6
3.75 | 1.344 | 353 | 0 | 0 | 0 | 0 | 0 | 172 | 744 | 1192 | 0.49 | 0.25 | 21 | 18.2 | 0 | 58.6
2.33 | 1.481 | 353 | 0 | 0 | 0 | 0 | 0 | 172 | 744 | 1192 | 0.49 | 0.25 | 21 | 18.2 | 0 | 58.6
0.74 | 1.473 | 353 | 0 | 0 | 0 | 0 | 0 | 172 | 744 | 1192 | 0.49 | 0.25 | 21 | 18.2 | 0 | 58.6
2.5 | 3.75 | 460 | 0 | 0 | 0 | 0 | 1.8 | 184 | 700 | 1050 | 0.4 | 1.3 | 9 | 19.6 | 0 | 63
2.5 | 4.74 | 460 | 0 | 0 | 0 | 0 | 1.8 | 184 | 700 | 1050 | 0.4 | 2.3 | 9 | 19.6 | 0 | 63
2.5 | 4.792 | 460 | 0 | 0 | 0 | 0 | 1.8 | 184 | 700 | 1050 | 0.4 | 2.8 | 9 | 19.6 | 0 | 63
2.5 | 5.078 | 460 | 0 | 0 | 0 | 0 | 1.8 | 184 | 700 | 1050 | 0.4 | 3.3 | 9 | 19.6 | 0 | 63
2.5 | 5.078 | 460 | 0 | 0 | 0 | 0 | 1.8 | 184 | 700 | 1050 | 0.4 | 4.2 | 9 | 19.6 | 0 | 63
2.5 | 5.808 | 460 | 0 | 0 | 0 | 0 | 1.8 | 184 | 700 | 1050 | 0.4 | 5.1 | 9 | 19.6 | 0 | 63
2.5 | 5.651 | 460 | 0 | 0 | 0 | 0 | 1.8 | 184 | 700 | 1050 | 0.4 | 5.5 | 9 | 19.6 | 0 | 63
2.5 | 6.329 | 460 | 0 | 0 | 0 | 0 | 1.8 | 184 | 700 | 1050 | 0.4 | 6.3 | 9 | 19.6 | 0 | 63
2.5 | 9.35 | 460 | 0 | 0 | 0 | 0 | 1.8 | 184 | 700 | 1050 | 0.4 | 20 | 9 | 19.6 | 0 | 63
20 | 0.857 | 460 | 0 | 0 | 0 | 0 | 1.8 | 184 | 700 | 1050 | 0.4 | 1.3 | 9 | 19.6 | 0 | 63
20 | 2.107 | 460 | 0 | 0 | 0 | 0 | 1.8 | 184 | 700 | 1050 | 0.4 | 2.3 | 9 | 19.6 | 0 | 63
20 | 1.769 | 460 | 0 | 0 | 0 | 0 | 1.8 | 184 | 700 | 1050 | 0.4 | 2.8 | 9 | 19.6 | 0 | 63
20 | 2.498 | 460 | 0 | 0 | 0 | 0 | 1.8 | 184 | 700 | 1050 | 0.4 | 3.3 | 9 | 19.6 | 0 | 63
20 | 2.602 | 460 | 0 | 0 | 0 | 0 | 1.8 | 184 | 700 | 1050 | 0.4 | 4.2 | 9 | 19.6 | 0 | 63
20 | 3.097 | 460 | 0 | 0 | 0 | 0 | 1.8 | 184 | 700 | 1050 | 0.4 | 5.1 | 9 | 19.6 | 0 | 63
20 | 2.602 | 460 | 0 | 0 | 0 | 0 | 1.8 | 184 | 700 | 1050 | 0.4 | 5.5 | 9 | 19.6 | 0 | 63
20 | 3.983 | 460 | 0 | 0 | 0 | 0 | 1.8 | 184 | 700 | 1050 | 0.4 | 6.3 | 9 | 19.6 | 0 | 63
20 | 6.379 | 460 | 0 | 0 | 0 | 0 | 1.8 | 184 | 700 | 1050 | 0.4 | 20 | 9 | 19.6 | 0 | 63
40 | 0.048 | 460 | 0 | 0 | 0 | 0 | 1.8 | 184 | 700 | 1050 | 0.4 | 1.3 | 9 | 19.6 | 0 | 63
40 | 0.152 | 460 | 0 | 0 | 0 | 0 | 1.8 | 184 | 700 | 1050 | 0.4 | 2.3 | 9 | 19.6 | 0 | 63
40 | 0.36 | 460 | 0 | 0 | 0 | 0 | 1.8 | 184 | 700 | 1050 | 0.4 | 2.8 | 9 | 19.6 | 0 | 63
40 | 0.178 | 460 | 0 | 0 | 0 | 0 | 1.8 | 184 | 700 | 1050 | 0.4 | 3.3 | 9 | 19.6 | 0 | 63
40 | 0.881 | 460 | 0 | 0 | 0 | 0 | 1.8 | 184 | 700 | 1050 | 0.4 | 4.2 | 9 | 19.6 | 0 | 63
40 | 1.194 | 460 | 0 | 0 | 0 | 0 | 1.8 | 184 | 700 | 1050 | 0.4 | 5.1 | 9 | 19.6 | 0 | 63
40 | 0.647 | 460 | 0 | 0 | 0 | 0 | 1.8 | 184 | 700 | 1050 | 0.4 | 5.5 | 9 | 19.6 | 0 | 63
40 | 1.532 | 460 | 0 | 0 | 0 | 0 | 1.8 | 184 | 700 | 1050 | 0.4 | 6.3 | 9 | 19.6 | 0 | 63
40 | 3.798 | 460 | 0 | 0 | 0 | 0 | 1.8 | 184 | 700 | 1050 | 0.4 | 20 | 9 | 19.6 | 0 | 63
60 | 0.01 | 460 | 0 | 0 | 0 | 0 | 1.8 | 184 | 700 | 1050 | 0.4 | 1.3 | 9 | 19.6 | 0 | 63
60 | 0.01 | 460 | 0 | 0 | 0 | 0 | 1.8 | 184 | 700 | 1050 | 0.4 | 2.3 | 9 | 19.6 | 0 | 63
60 | 0.05 | 460 | 0 | 0 | 0 | 0 | 1.8 | 184 | 700 | 1050 | 0.4 | 3.3 | 9 | 19.6 | 0 | 63
60 | 0.2 | 460 | 0 | 0 | 0 | 0 | 1.8 | 184 | 700 | 1050 | 0.4 | 4.2 | 9 | 19.6 | 0 | 63
60 | 0.2 | 460 | 0 | 0 | 0 | 0 | 1.8 | 184 | 700 | 1050 | 0.4 | 5.1 | 9 | 19.6 | 0 | 63
60 | 0.2 | 460 | 0 | 0 | 0 | 0 | 1.8 | 184 | 700 | 1050 | 0.4 | 5.5 | 9 | 19.6 | 0 | 63
60 | 0.228 | 460 | 0 | 0 | 0 | 0 | 1.8 | 184 | 700 | 1050 | 0.4 | 6.3 | 9 | 19.6 | 0 | 63
60 | 1.452 | 460 | 0 | 0 | 0 | 0 | 1.8 | 184 | 700 | 1050 | 0.4 | 20 | 9 | 19.6 | 0 | 63